## 1
25 | 0
25 | 0
25 | 0
25 | 0
25 | 0
25 | 0
25 | 0
25 | 0
25 | 0
25 | 0
25 | 0
25 | 0
25 | 0
25 | 0
25 | 0
25 | 0
25 | 0
25 | 0
25 | 0
25 | 0
25 | 0
25 | 0
25 | 0
25 | 0
25 | 0
25 | 0
25 | 0
25 | 0
25 | 0
25 | 0
25 | 0
25 | 0
25 | 0
25 | 0
25 | 0
25 | 0
25 | 0
25 | 0
25 | 0
25 | 0
25 | 0
25 | 0
25 | 0
25 | 0
25 | 0
25 | 0
25 | 0
25 | 0
25 | 0
25 | 0
25 | 0
25 | 0
25 | 0
25 | 0
25 | 0
25 | 0
25 | 0
25 | 0
25 | 0
25 | 0
25 | 0
25 | 0
25 | 0
25 | 0
25 | 0
25 | 0
25 | 0
25 | 0
25 | 0
25 | 0
25 | 0
25 | 0
25 | 0
25 | 0
25 | 0
25 | 0
25 | 0
25 | 0
25 | 0
25 | 0
25 | 0
25 | 0
25 | 0
25 | 0
25 | 0
25 | 0
25 | 0
25 | 0
25 | 0
25 | 0
26 | 0
26 | 0
26 | 0
26 | 0
26 | 0
26 | 0
26 | 2
26 | 2
26 | 4
26 | 6
26 | 4
27 | 4
27 | 6
27 | 6
27 | 8
27 | 10
27 | 10
27 | 10
28 | 10
28 | 12
28 | 14
28 | 16
28 | 16
28 | 16
28 | 16
28 | 16
28 | 18
28 | 18
29 | 20
29 | 18
29 | 18
29 | 20
29 | 21
29 | 23
29 | 23
29 | 24
30 | 25
30 | 25
30 | 25
30 | 26
31 | 26
31 | 25
31 | 27
31 | 28
31 | 28
31 | 27
31 | 27
31 | 27
32 | 28
32 | 27
32 | 27
32 | 27
32 | 27
32 | 27
32 | 27
32 | 27
32 | 28
32 | 28
33 | 28
33 | 30
33 | 30
33 | 30
33 | 30
33 | 31
33 | 31
33 | 31
33 | 31
33 | 31
33 | 30
33 | 30
33 | 30
33 | 30
34 | 30
34 | 30
34 | 30
34 | 30
34 | 30
34 | 30
34 | 30
34 | 30
34 | 30
34 | 30
34 | 30
34 | 30
34 | 30
34 | 30
34 | 29
34 | 29
34 | 29
34 | 29
34 | 29
34 | 29
34 | 28
34 | 29
34 | 28
34 | 28
34 | 28
35 | 28
35 | 28
35 | 28
34 | 28
34 | 28
34 | 27
35 | 27
35 | 27
35 | 27
35 | 27
35 | 27
35 | 26
35 | 26
35 | 26
35 | 26
34 | 26
35 | 26
34 | 26
34 | 26
34 | 26
35 | 26
34 | 25
35 | 26
35 | 26
35 | 25
34 | 25
34 | 25
35 | 25
34 | 25
34 | 25
34 | 25
34 | 25
34 | 25
34 | 24
34 | 24
34 | 24
34 | 24
34 | 23
34 | 23
34 | 23
34 | 23
34 | 23
34 | 23
34 | 23
34 | 23
34 | 23
34 | 23
34 | 23
34 | 23
34 | 23
34 | 23
34 | 23
34 | 23
34 | 23
34 | 24
34 | 24
34 | 24
34 | 24
34 | 24
34 | 24
34 | 24
34 | 24
34 | 24
34 | 24
34 | 24
34 | 24
34 | 24
34 | 24
34 | 24
34 | 24
34 | 24
34 | 24
34 | 24
34 | 24
34 | 24
34 | 24
34 | 24
34 | 24
34 | 24
34 | 24
34 | 24
34 | 24
34 | 24
34 | 24
34 | 24
34 | 24
34 | 23
34 | 23
34 | 23
34 | 23
34 | 23
34 | 23
34 | 23
34 | 23
34 | 23
34 | 23
34 | 23
34 | 23
34 | 23
34 | 23
34 | 23
34 | 23
34 | 24
34 | 24
34 | 24
34 | 24
34 | 24
34 | 24
34 | 24
34 | 24
34 | 24
34 | 24
34 | 23
34 | 24
34 | 24
34 | 24
34 | 24
34 | 24
34 | 24
34 | 24
34 | 24
34 | 24
33 | 24
33 | 24
33 | 24
34 | 24
33 | 24
33 | 24
33 | 24
33 | 24
33 | 24
33 | 24
33 | 24
33 | 24
33 | 24
33 | 24
33 | 24
33 | 24
33 | 24
33 | 23
33 | 23
33 | 23
33 | 23
33 | 24
33 | 23
33 | 24
33 | 23
33 | 24
33 | 24
33 | 23
33 | 23
33 | 23
33 | 23
33 | 23
33 | 23
33 | 23
33 | 23
33 | 23
33 | 23
33 | 23
33 | 23
33 | 23
33 | 23
33 | 23
33 | 23
33 | 23
33 | 23
33 | 23
33 | 23
33 | 23
33 | 23
33 | 23
33 | 23
33 | 23
33 | 23
33 | 23
33 | 23
33 | 22
33 | 22
33 | 22
33 | 23
33 | 22
33 | 22
33 | 22
33 | 22
33 | 22
33 | 22
33 | 23
33 | 23
33 | 23
33 | 23
33 | 23
33 | 23
33 | 24
33 | 24
33 | 24
33 | 24
33 | 23
33 | 23
33 | 23
33 | 22
33 | 22
33 | 23
33 | 23
33 | 23
33 | 23
33 | 23
33 | 22
33 | 22
33 | 22
33 | 22
33 | 22
33 | 22
33 | 22
32 | 21
32 | 21
32 | 21
32 | 21
33 | 21
32 | 21
32 | 21
32 | 21
32 | 21
32 | 21
32 | 21
32 | 21
32 | 21
32 | 21
32 | 21
32 | 21
32 | 21
32 | 21
32 | 21
32 | 21
32 | 20
32 | 20
32 | 20
32 | 20
32 | 20
32 | 20
32 | 20
32 | 20
32 | 20
32 | 20
32 | 20
32 | 20
32 | 20
32 | 20
32 | 20
32 | 20
32 | 20
32 | 18
32 | 18
32 | 18
32 | 18
32 | 18
32 | 18
32 | 20
32 | 20
32 | 20
32 | 20
32 | 20
32 | 20
32 | 20
32 | 20
32 | 20
32 | 20
32 | 20
32 | 20
32 | 20
32 | 20
32 | 20
32 | 20
32 | 20
32 | 20
32 | 20
32 | 20
32 | 20
32 | 20
32 | 20
32 | 20
32 | 20
32 | 20
32 | 20
32 | 20
32 | 20
32 | 20
32 | 20
32 | 20
32 | 21
32 | 20
32 | 21
32 | 20

## 2
25 | 0
25 | 0
25 | 0
25 | 0
25 | 0
25 | 0
25 | 0
25 | 0
25 | 0
25 | 0
25 | 0
25 | 0
25 | 0
25 | 0
25 | 0
25 | 0
25 | 0
25 | 0
25 | 0
25 | 0
25 | 0
25 | 0
25 | 0
25 | 0
25 | 0
25 | 0
25 | 0
25 | 0
25 | 0
25 | 0
25 | 0
25 | 0
25 | 0
25 | 0
25 | 0
25 | 0
25 | 0
25 | 0
25 | 0
25 | 0
25 | 0
25 | 0
25 | 0
25 | 0
25 | 0
25 | 0
25 | 0
25 | 0
25 | 0
25 | 0
25 | 0
25 | 0
25 | 0
25 | 0
25 | 0
25 | 0
25 | 0
25 | 0
25 | 0
25 | 0
25 | 0
25 | 0
25 | 0
25 | 0
25 | 0
25 | 0
25 | 0
25 | 0
25 | 0
25 | 0
25 | 0
25 | 0
25 | 0
25 | 0
25 | 0
25 | 0
25 | 0
25 | 0
25 | 0
25 | 0
25 | 0
25 | 0
25 | 0
26 | 0
26 | 0
26 | 0
26 | 0
26 | 2
26 | 8
26 | 10
26 | 12
27 | 12
27 | 14
27 | 16
27 | 16
27 | 18
28 | 18
28 | 20
28 | 21
28 | 21
28 | 21
28 | 21
28 | 21
28 | 22
28 | 22
29 | 21
29 | 22
29 | 23
29 | 24
29 | 23
29 | 24
29 | 25
30 | 26
30 | 27
30 | 28
30 | 28
30 | 29
31 | 29
31 | 29
31 | 30
31 | 31
31 | 32
32 | 33
32 | 33
32 | 34
32 | 35
32 | 36
33 | 35
33 | 35
33 | 35
33 | 36
33 | 38
34 | 38
34 | 39
34 | 39
34 | 39
34 | 39
34 | 39
35 | 39
35 | 40
35 | 42
35 | 41
35 | 41
35 | 43
36 | 43
36 | 44
36 | 44
36 | 45
36 | 45
36 | 45
36 | 44
36 | 44
37 | 44
37 | 44
37 | 45
37 | 44
37 | 45
37 | 46
37 | 45
37 | 45
37 | 44
37 | 44
37 | 44
37 | 44
37 | 44
37 | 43
37 | 42
37 | 42
38 | 41
38 | 40
38 | 40
38 | 41
38 | 41
38 | 41
38 | 41
38 | 41
38 | 40
38 | 40
38 | 39
38 | 39
38 | 39
38 | 39
38 | 39
38 | 39
38 | 39
38 | 39
38 | 39
38 | 38
38 | 37
38 | 37
38 | 37
38 | 37
38 | 37
38 | 37
38 | 37
38 | 36
38 | 36
38 | 35
38 | 35
38 | 34
38 | 33
38 | 33
38 | 33
38 | 33
38 | 33
38 | 33
38 | 33
38 | 33
37 | 33
37 | 33
37 | 33
37 | 32
37 | 32
37 | 32
37 | 32
37 | 32
37 | 32
37 | 32
37 | 31
37 | 31
37 | 31
37 | 31
37 | 31
37 | 31
37 | 30
37 | 30
37 | 30
37 | 30
37 | 30
37 | 30
37 | 30
37 | 30
37 | 30
37 | 30
37 | 30
37 | 30
37 | 29
37 | 30
37 | 30
37 | 30
37 | 30
37 | 30
37 | 31
37 | 31
37 | 31
37 | 31
37 | 31
37 | 31
37 | 31
37 | 31
37 | 30
37 | 30
37 | 30
37 | 30
37 | 30
37 | 29
36 | 29
36 | 29
36 | 29
36 | 29
36 | 29
36 | 29
36 | 29
36 | 29
36 | 29
36 | 29
36 | 29
36 | 29
36 | 29
36 | 29
36 | 29
36 | 29
36 | 29
36 | 28
36 | 28
36 | 28
36 | 28
36 | 28
36 | 28
36 | 28
36 | 28
36 | 28
36 | 28
36 | 28
36 | 28
36 | 28
36 | 28
36 | 28
36 | 28
36 | 28
36 | 28
36 | 28
36 | 28
36 | 29
36 | 29
36 | 29
36 | 29
36 | 29
36 | 29
36 | 29
36 | 29
36 | 29
35 | 29
35 | 29
35 | 29
35 | 29
35 | 29
35 | 29
35 | 28
35 | 29
35 | 29
35 | 29
35 | 29
35 | 29
35 | 29
35 | 29
35 | 28
35 | 28
35 | 28
35 | 28
35 | 28
35 | 28
35 | 28
35 | 28
35 | 28
35 | 28
35 | 28
35 | 28
35 | 28
35 | 28
35 | 28
35 | 28
35 | 28
35 | 28
35 | 28
35 | 28
35 | 28
35 | 28
35 | 28
35 | 28
35 | 28
35 | 28
35 | 28
35 | 28
35 | 28
35 | 28
35 | 27
35 | 27
35 | 27
35 | 27
35 | 27
35 | 27
35 | 27
35 | 27
35 | 27
35 | 27
35 | 27
35 | 27
35 | 26
35 | 26
35 | 26
35 | 26
34 | 26
34 | 26
34 | 26
34 | 26
34 | 26
34 | 26
34 | 27
34 | 27
34 | 27
34 | 27
34 | 28
34 | 28
34 | 28
34 | 28
34 | 28
34 | 28
34 | 28
34 | 28
34 | 28
34 | 28
34 | 28
34 | 28
34 | 27
34 | 27
34 | 27
34 | 27
34 | 27
34 | 28
34 | 29
34 | 31
34 | 32
34 | 33
34 | 34
34 | 35
34 | 35
34 | 34
34 | 33
34 | 32
34 | 31
34 | 29
34 | 29
34 | 28
34 | 28
34 | 27
34 | 27
34 | 26
34 | 26
34 | 26
34 | 25
34 | 25
34 | 25
34 | 26
34 | 26
34 | 26
34 | 27
33 | 28
34 | 28
33 | 28
33 | 27
33 | 27
33 | 27
33 | 26
33 | 26
33 | 26
33 | 26
33 | 26
33 | 24
33 | 24
33 | 24
33 | 23
33 | 23
33 | 23
33 | 23
33 | 23
33 | 23
33 | 22
33 | 22
33 | 22
33 | 22
33 | 22
33 | 22
33 | 22
33 | 22
33 | 22
33 | 22
33 | 22
33 | 22
33 | 22
33 | 22
33 | 22
33 | 22
33 | 22
33 | 22
33 | 22
33 | 22
33 | 22
33 | 22
33 | 22
33 | 22
33 | 21
33 | 21
33 | 21
33 | 22
33 | 22
33 | 22
33 | 22
33 | 22
33 | 22
33 | 22
33 | 22
33 | 22
33 | 22
33 | 22
33 | 22
33 | 22
33 | 22
33 | 21
33 | 21

## 3
25 | 0
25 | 0
25 | 0
25 | 0
25 | 0
25 | 0
25 | 0
25 | 0
25 | 0
25 | 0
25 | 0
25 | 0
25 | 0
25 | 0
25 | 0
25 | 0
25 | 0
25 | 0
25 | 0
25 | 0
25 | 0
25 | 0
25 | 0
25 | 0
25 | 0
25 | 0
25 | 0
25 | 0
25 | 0
25 | 0
25 | 0
25 | 0
25 | 0
25 | 0
25 | 0
25 | 0
25 | 0
25 | 0
25 | 0
25 | 0
25 | 0
25 | 0
25 | 0
25 | 0
25 | 0
25 | 0
25 | 0
25 | 0
25 | 0
25 | 0
25 | 0
25 | 0
25 | 0
25 | 0
25 | 0
25 | 0
25 | 0
25 | 0
25 | 0
25 | 0
25 | 0
25 | 0
25 | 0
25 | 0
25 | 0
25 | 0
25 | 0
25 | 0
25 | 0
25 | 0
25 | 0
25 | 0
25 | 0
25 | 0
25 | 0
25 | 0
25 | 0
25 | 0
25 | 0
25 | 0
25 | 0
25 | 0
25 | 0
25 | 0
26 | 0
26 | 0
26 | 0
26 | 4
26 | 6
26 | 10
26 | 14
27 | 16
27 | 16
27 | 20
27 | 22
27 | 23
28 | 23
28 | 24
28 | 25
28 | 25
28 | 26
28 | 27
29 | 28
29 | 28
29 | 29
29 | 29
30 | 30
30 | 31
30 | 32
30 | 34
30 | 35
31 | 35
31 | 35
31 | 36
32 | 36
32 | 37
32 | 37
32 | 38
32 | 38
33 | 39
33 | 40
33 | 41
34 | 42
34 | 43
34 | 45
34 | 46
35 | 47
35 | 47
35 | 48
35 | 48
36 | 49
36 | 51
36 | 51
36 | 51
37 | 51
37 | 50
37 | 50
37 | 50
37 | 49
37 | 49
37 | 49
38 | 49
38 | 48
38 | 48
38 | 49
38 | 50
38 | 50
39 | 50
39 | 51
39 | 51
39 | 50
39 | 51
39 | 51
39 | 51
39 | 51
40 | 50
40 | 50
40 | 49
40 | 49
40 | 48
40 | 48
40 | 48
40 | 48
40 | 47
40 | 46
40 | 46
40 | 45
40 | 45
40 | 44
40 | 44
40 | 44
40 | 45
40 | 44
40 | 43
41 | 43
41 | 42
41 | 42
41 | 42
41 | 41
41 | 41
41 | 40
41 | 40
41 | 39
41 | 38
41 | 38
41 | 37
40 | 37
40 | 36
40 | 36
40 | 35
40 | 35
40 | 35
40 | 34
40 | 34
40 | 34
40 | 33
40 | 33
40 | 32
40 | 32
40 | 31
40 | 31
40 | 31
40 | 31
40 | 31
40 | 30
40 | 30
40 | 29
40 | 29
40 | 29
40 | 29
40 | 29
40 | 29
40 | 28
40 | 28
40 | 28
40 | 28
40 | 28
39 | 27
39 | 27
39 | 27
39 | 26
39 | 26
39 | 26
39 | 25
39 | 25
39 | 25
39 | 25
39 | 25
39 | 25
39 | 25
39 | 25
39 | 25
39 | 25
39 | 25
39 | 25
39 | 25
39 | 25
39 | 25
39 | 25
39 | 25
39 | 25
39 | 25
39 | 25
39 | 25
39 | 25
39 | 25
38 | 25
38 | 25
38 | 24
38 | 25
38 | 25
38 | 25
38 | 25
38 | 25
38 | 25
38 | 25
38 | 25
38 | 25
38 | 24
38 | 24
38 | 25
38 | 24
38 | 24
38 | 24
38 | 24
38 | 24
38 | 24
38 | 24
38 | 24
38 | 24
38 | 23
38 | 23
38 | 23
38 | 23
38 | 23
38 | 23
38 | 23
38 | 23
37 | 23
37 | 23
37 | 23
37 | 23
37 | 23
37 | 23
37 | 23
37 | 23
37 | 23
37 | 23
37 | 23
37 | 23
37 | 23
37 | 23
37 | 23
37 | 23
37 | 23
37 | 23
37 | 23
37 | 23
37 | 23
37 | 23
37 | 23
37 | 23
37 | 23
37 | 23
37 | 23
37 | 23
37 | 23
37 | 23
37 | 23
37 | 23
37 | 23
37 | 23
37 | 23
37 | 23
36 | 23
36 | 23
36 | 23
36 | 23
36 | 23
36 | 23
36 | 23
36 | 23
36 | 23
36 | 23
36 | 23
36 | 23
36 | 23
36 | 23
36 | 23
36 | 23
36 | 23
36 | 23
36 | 23
36 | 23
36 | 23
36 | 23
36 | 22
36 | 23
36 | 23
36 | 23
36 | 23
36 | 23
36 | 22
36 | 22
36 | 22
36 | 22
36 | 22
36 | 22
36 | 22
36 | 22
36 | 22
36 | 22
36 | 22
36 | 22
36 | 22
36 | 21
36 | 21
36 | 21
36 | 21
36 | 21
35 | 21
35 | 21
35 | 21
35 | 21
35 | 21
35 | 21
35 | 21
35 | 21
35 | 21
35 | 21
35 | 22
35 | 22
35 | 22
35 | 22
35 | 22
35 | 22
35 | 23
35 | 23
35 | 23
35 | 23
35 | 23
35 | 23
35 | 23
35 | 23
35 | 23
35 | 23
35 | 22
35 | 22
35 | 22
35 | 23
35 | 23
35 | 24
35 | 25
35 | 25
35 | 26
35 | 26
35 | 26
35 | 26
35 | 25
35 | 25
35 | 25
35 | 24
35 | 23
35 | 23
35 | 23
35 | 23
34 | 22
34 | 22
34 | 22
34 | 22
34 | 21
34 | 21
34 | 21
34 | 20
34 | 20
34 | 20
34 | 18
34 | 18
34 | 18
34 | 18
34 | 18
34 | 18
34 | 18
34 | 18
34 | 18
34 | 18
34 | 18
34 | 16
34 | 16
34 | 16
34 | 16
34 | 16
34 | 16
34 | 16
34 | 16
34 | 16
34 | 16
34 | 16
34 | 16
34 | 14
34 | 16
34 | 16
34 | 16
34 | 16
34 | 16
34 | 16
34 | 16
34 | 16
34 | 16
34 | 16
34 | 16
34 | 16
34 | 16
34 | 16
34 | 16
34 | 16
34 | 16
34 | 16
34 | 16
34 | 16
34 | 16
34 | 14
34 | 14
34 | 14
34 | 14
34 | 16
34 | 14
34 | 16
34 | 14
34 | 14
34 | 14
34 | 14
34 | 14
34 | 14
34 | 14
34 | 14
34 | 14
34 | 14
34 | 14
33 | 14

## 4
25 | 0
25 | 0
25 | 0
25 | 0
25 | 0
25 | 0
25 | 0
25 | 0
25 | 0
25 | 0
25 | 0
25 | 0
25 | 0
25 | 0
25 | 0
25 | 0
25 | 0
25 | 0
25 | 0
25 | 0
25 | 0
25 | 0
25 | 0
25 | 0
25 | 0
25 | 0
25 | 0
25 | 0
25 | 0
25 | 0
25 | 0
25 | 0
25 | 0
25 | 0
25 | 0
25 | 0
25 | 0
25 | 0
25 | 0
25 | 0
25 | 0
25 | 0
25 | 0
25 | 0
25 | 0
25 | 0
25 | 0
25 | 0
25 | 0
25 | 0
25 | 0
25 | 0
25 | 0
25 | 0
25 | 0
25 | 0
25 | 0
25 | 0
25 | 0
25 | 0
25 | 0
25 | 0
25 | 0
25 | 0
25 | 0
25 | 0
25 | 0
25 | 0
25 | 0
25 | 0
25 | 0
25 | 0
25 | 0
25 | 0
25 | 0
25 | 0
25 | 0
25 | 0
25 | 0
25 | 0
25 | 0
25 | 0
25 | 0
25 | 0
25 | 0
26 | 0
26 | 0
26 | 0
26 | 4
26 | 6
26 | 10
26 | 10
26 | 12
26 | 12
27 | 14
27 | 16
27 | 16
27 | 18
27 | 20
27 | 20
27 | 21
28 | 22
28 | 24
28 | 22
28 | 24
28 | 24
28 | 24
28 | 23
29 | 23
29 | 23
29 | 25
29 | 26
29 | 27
29 | 27
29 | 26
29 | 27
30 | 27
30 | 27
30 | 28
30 | 28
30 | 29
30 | 29
30 | 30
31 | 30
31 | 30
31 | 32
31 | 35
31 | 35
32 | 36
32 | 38
32 | 38
32 | 38
32 | 38
33 | 38
33 | 37
33 | 37
33 | 37
33 | 38
33 | 38
33 | 37
33 | 37
34 | 36
34 | 37
34 | 37
34 | 38
34 | 39
34 | 40
34 | 40
34 | 40
35 | 40
35 | 39
35 | 39
35 | 40
35 | 40
35 | 40
35 | 41
35 | 40
35 | 40
35 | 40
36 | 40
36 | 40
36 | 40
36 | 39
36 | 39
36 | 39
36 | 39
36 | 39
36 | 39
36 | 38
36 | 38
36 | 38
36 | 37
36 | 38
36 | 38
36 | 38
36 | 37
36 | 37
36 | 37
36 | 36
36 | 36
36 | 36
36 | 36
36 | 35
36 | 35
36 | 35
36 | 34
36 | 34
36 | 34
36 | 34
36 | 33
36 | 33
36 | 33
36 | 33
36 | 33
36 | 32
36 | 32
36 | 32
36 | 31
36 | 31
36 | 31
36 | 31
36 | 31
36 | 31
36 | 31
36 | 31
36 | 31
36 | 30
36 | 30
36 | 31
36 | 31
36 | 31
36 | 31
36 | 31
36 | 31
36 | 30
36 | 30
36 | 30
36 | 29
36 | 29
36 | 29
36 | 29
36 | 28
36 | 28
36 | 28
36 | 28
36 | 27
36 | 27
36 | 28
36 | 27
36 | 27
36 | 27
36 | 27
36 | 27
36 | 27
36 | 27
36 | 27
36 | 27
36 | 27
36 | 27
36 | 27
36 | 27
36 | 27
36 | 27
36 | 27
36 | 27
36 | 27
36 | 27
36 | 27
36 | 27
36 | 27
36 | 27
36 | 27
36 | 27
36 | 27
36 | 27
36 | 27
36 | 27
36 | 27
36 | 27
36 | 27
36 | 27
36 | 27
36 | 27
36 | 27
36 | 27
35 | 27
35 | 27
36 | 27
35 | 27
35 | 27
35 | 27
35 | 26
35 | 26
35 | 26
35 | 26
35 | 26
35 | 26
35 | 26
35 | 26
35 | 26
35 | 26
35 | 26
35 | 25
35 | 26
35 | 25
35 | 26
35 | 26
35 | 26
35 | 26
35 | 26
35 | 26
35 | 26
35 | 26
35 | 26
35 | 26
35 | 26
35 | 26
35 | 26
35 | 26
35 | 26
35 | 26
35 | 26
35 | 26
35 | 26
35 | 26
35 | 26
35 | 26
35 | 26
35 | 26
35 | 26
35 | 26
35 | 26
35 | 27
35 | 26
35 | 26
35 | 26
35 | 26
35 | 26
35 | 26
35 | 26
35 | 26
35 | 26
35 | 26
35 | 26
35 | 26
35 | 26
35 | 26
35 | 26
35 | 26
35 | 26
35 | 26
35 | 26
35 | 26
35 | 26
34 | 26
34 | 26
35 | 26
34 | 26
34 | 25
34 | 25
34 | 25
34 | 25
34 | 25
34 | 25
34 | 25
34 | 25
34 | 25
34 | 25
34 | 25
34 | 25
34 | 25
34 | 25
34 | 24
34 | 25
34 | 24
34 | 24
34 | 24
34 | 24
34 | 24
34 | 24
34 | 24
34 | 23
34 | 23
34 | 23
34 | 23
34 | 23
34 | 23
34 | 23
34 | 23
34 | 23
34 | 23
34 | 23
34 | 23
34 | 24
34 | 23
34 | 23
34 | 24
34 | 23
34 | 24
34 | 24
34 | 23
34 | 23
34 | 23
34 | 23
34 | 22
34 | 22
34 | 22
34 | 22
34 | 22
34 | 22
34 | 22
34 | 22
34 | 22
34 | 22
34 | 22
34 | 22
34 | 22
34 | 21
34 | 21
34 | 21
34 | 21
34 | 21
34 | 21
34 | 21
33 | 21
33 | 21
33 | 21
33 | 20
33 | 20
33 | 20
33 | 20
33 | 20
33 | 20
33 | 20
33 | 20
33 | 20
33 | 20
33 | 20
33 | 20
33 | 20
33 | 20
33 | 20
33 | 20
33 | 20
33 | 20
33 | 20
33 | 20
33 | 20
33 | 20
33 | 20
33 | 20
33 | 20
33 | 20
33 | 20
33 | 20
33 | 20
33 | 20
33 | 20
33 | 20
33 | 20
33 | 20
33 | 20
33 | 20
33 | 20
33 | 20
33 | 20
33 | 20
33 | 20
33 | 20
33 | 20
33 | 20
33 | 20
33 | 20
33 | 20
33 | 20
33 | 20
33 | 20
33 | 20
33 | 20
33 | 20
33 | 20
33 | 20
33 | 20
33 | 20
33 | 20
33 | 20
33 | 20
33 | 20
33 | 20
33 | 20
33 | 20
33 | 20
33 | 20
33 | 20
33 | 20
33 | 20
33 | 20
33 | 20
33 | 20
33 | 20

## 5
26 | 0
26 | 0
26 | 0
26 | 0
26 | 0
26 | 0
26 | 0
26 | 0
26 | 0
26 | 0
26 | 0
26 | 0
26 | 0
26 | 0
26 | 0
26 | 0
26 | 0
26 | 0
26 | 0
26 | 0
26 | 0
26 | 0
26 | 0
26 | 0
26 | 0
26 | 0
26 | 0
26 | 0
26 | 0
26 | 0
26 | 0
26 | 0
26 | 0
26 | 0
26 | 0
26 | 0
26 | 0
26 | 0
26 | 0
26 | 0
26 | 0
26 | 0
26 | 0
26 | 0
26 | 0
26 | 0
26 | 0
26 | 0
26 | 0
26 | 0
26 | 0
26 | 0
26 | 0
26 | 0
26 | 0
26 | 0
26 | 0
26 | 0
26 | 0
26 | 0
26 | 0
26 | 0
26 | 0
26 | 0
26 | 0
26 | 0
26 | 0
26 | 0
26 | 0
26 | 0
26 | 0
26 | 0
26 | 0
26 | 0
26 | 0
26 | 0
26 | 0
26 | 0
26 | 0
26 | 0
26 | 0
26 | 0
26 | 0
26 | 0
26 | 0
26 | 0
26 | 0
26 | 0
26 | 0
26 | 0
26 | 0
26 | 0
26 | 2
27 | 4
27 | 4
27 | 4
27 | 6
27 | 6
27 | 6
27 | 6
27 | 6
27 | 8
27 | 8
27 | 6
27 | 6
28 | 6
28 | 8
28 | 8
28 | 10
28 | 10
28 | 12
28 | 10
28 | 10
28 | 12
28 | 12
28 | 14
29 | 16
29 | 16
29 | 14
29 | 14
29 | 14
29 | 16
29 | 18
29 | 18
29 | 18
30 | 20
30 | 21
30 | 21
30 | 21
30 | 22
30 | 22
30 | 21
30 | 21
30 | 21
31 | 23
31 | 24
31 | 24
31 | 25
31 | 25
31 | 26
31 | 25
31 | 26
31 | 26
32 | 27
32 | 28
32 | 28
32 | 28
32 | 27
32 | 27
32 | 26
32 | 26
32 | 26
32 | 26
32 | 26
32 | 26
32 | 26
33 | 27
33 | 26
33 | 26
33 | 26
33 | 26
33 | 27
33 | 27
33 | 27
33 | 27
33 | 27
33 | 27
33 | 27
33 | 27
33 | 27
33 | 27
34 | 28
34 | 28
34 | 27
34 | 27
34 | 27
34 | 27
34 | 27
34 | 27
34 | 26
34 | 26
34 | 26
34 | 26
34 | 26
34 | 25
34 | 26
34 | 25
34 | 25
34 | 25
34 | 25
34 | 25
34 | 25
34 | 25
34 | 25
34 | 25
34 | 24
34 | 24
34 | 24
34 | 24
34 | 24
34 | 24
34 | 23
34 | 23
34 | 23
34 | 23
34 | 23
34 | 22
34 | 22
34 | 22
34 | 22
34 | 22
34 | 22
34 | 22
34 | 23
34 | 23
34 | 23
34 | 23
34 | 22
34 | 22
34 | 22
34 | 22
34 | 22
34 | 22
34 | 22
34 | 22
34 | 22
34 | 21
34 | 21
34 | 21
34 | 21
34 | 21
34 | 21
34 | 21
34 | 21
34 | 22
34 | 22
34 | 22
34 | 22
34 | 22
34 | 22
34 | 22
34 | 22
34 | 23
34 | 23
34 | 23
34 | 23
34 | 23
34 | 23
34 | 22
34 | 22
34 | 22
34 | 22
34 | 22
34 | 22
34 | 21
34 | 21
34 | 21
34 | 21
34 | 21
34 | 21
34 | 21
34 | 21
34 | 21
34 | 21
34 | 21
34 | 21
34 | 21
34 | 21
34 | 21
34 | 21
34 | 21
34 | 21
34 | 21
34 | 21
34 | 21
34 | 21
34 | 21
34 | 21
34 | 21
34 | 21
34 | 21
34 | 21
34 | 21
34 | 21
34 | 21
34 | 21
34 | 22
34 | 21
34 | 21
34 | 21
34 | 21
34 | 21
34 | 21
34 | 21
34 | 21
34 | 21
34 | 21
34 | 22
34 | 22
34 | 22
34 | 22
34 | 22
34 | 22
34 | 22
34 | 22
34 | 22
34 | 22
34 | 22
34 | 22
34 | 22
34 | 21
34 | 21
34 | 21
34 | 22
34 | 22
34 | 22
34 | 22
34 | 22
34 | 22
34 | 22
34 | 22
34 | 22
34 | 21
34 | 22
34 | 22
34 | 22
34 | 22
34 | 22
34 | 22
34 | 22
34 | 22
34 | 22
34 | 22
34 | 22
34 | 22
34 | 21
34 | 22
34 | 22
34 | 21
34 | 21
34 | 21
34 | 21
34 | 21
34 | 21
34 | 21
34 | 21
34 | 21
34 | 21
34 | 21
34 | 21
34 | 21
34 | 21
34 | 21
34 | 21
34 | 20
34 | 20
34 | 20
34 | 20
34 | 20
34 | 20
34 | 20
34 | 20
34 | 20
33 | 20
33 | 20
33 | 20
33 | 20
33 | 20
33 | 20
33 | 20
33 | 20
33 | 20
33 | 20
33 | 20
33 | 20
33 | 20
33 | 20
33 | 20
33 | 20
33 | 20
33 | 20
33 | 21
33 | 21
33 | 22
33 | 22
33 | 22
33 | 22
33 | 21
33 | 21
33 | 21
33 | 21
33 | 20
33 | 20
33 | 20
33 | 20
33 | 20
33 | 18
33 | 18
33 | 18
33 | 18
33 | 18
33 | 18
33 | 18
33 | 16
33 | 16
33 | 16
33 | 16
33 | 16
33 | 16
33 | 16
33 | 16
33 | 16
33 | 16
33 | 16
33 | 16
33 | 16
33 | 16
33 | 16
33 | 16
33 | 16
33 | 16
33 | 16
33 | 16
33 | 16
33 | 16
33 | 16
33 | 16
33 | 16
33 | 16
33 | 16
33 | 16
33 | 16
33 | 16
33 | 16
33 | 16
33 | 16
33 | 16
33 | 16
33 | 16
33 | 16
33 | 16
33 | 16
33 | 14
33 | 14
33 | 14
33 | 14
33 | 14
33 | 14
33 | 14
33 | 14
33 | 14
33 | 14
33 | 14
32 | 14
33 | 14
32 | 14
32 | 14
32 | 14
32 | 14
32 | 14
32 | 14
32 | 14
32 | 14
32 | 14
32 | 14
32 | 14
32 | 14
32 | 14
32 | 14
32 | 14
32 | 14
32 | 14
32 | 14
32 | 14
32 | 14
32 | 14
32 | 12
32 | 12
32 | 12
32 | 12

## 6
25 | 0
25 | 0
25 | 0
25 | 0
25 | 0
25 | 0
25 | 0
25 | 0
25 | 0
25 | 0
25 | 0
25 | 0
25 | 0
25 | 0
25 | 0
25 | 0
25 | 0
25 | 0
25 | 0
25 | 0
25 | 0
25 | 0
25 | 0
25 | 0
25 | 0
25 | 0
25 | 0
25 | 0
25 | 0
25 | 0
25 | 0
25 | 0
25 | 0
25 | 0
25 | 0
25 | 0
25 | 0
25 | 0
25 | 0
25 | 0
25 | 0
25 | 0
25 | 0
25 | 0
25 | 0
25 | 0
25 | 0
25 | 0
25 | 0
25 | 0
25 | 0
25 | 0
25 | 0
25 | 0
25 | 0
25 | 0
25 | 0
25 | 0
25 | 0
25 | 0
25 | 0
25 | 0
25 | 0
25 | 0
25 | 0
25 | 0
25 | 0
25 | 0
25 | 0
25 | 0
25 | 0
25 | 0
25 | 0
25 | 0
25 | 0
25 | 0
25 | 0
25 | 0
25 | 0
25 | 0
25 | 0
25 | 0
26 | 0
26 | 0
26 | 0
26 | 0
26 | 0
26 | 6
26 | 8
27 | 12
27 | 18
27 | 20
27 | 21
27 | 22
27 | 23
28 | 23
28 | 23
28 | 24
28 | 25
28 | 25
28 | 25
29 | 24
29 | 23
29 | 23
29 | 23
29 | 25
30 | 26
30 | 28
30 | 28
30 | 29
30 | 30
31 | 30
31 | 31
31 | 31
31 | 31
31 | 30
32 | 30
32 | 31
32 | 31
32 | 31
32 | 31
33 | 32
33 | 33
33 | 33
33 | 35
34 | 35
34 | 36
34 | 36
34 | 35
34 | 34
34 | 34
35 | 35
35 | 35
35 | 35
35 | 35
35 | 36
35 | 36
35 | 36
36 | 36
36 | 36
36 | 37
36 | 37
36 | 37
36 | 37
36 | 38
37 | 38
37 | 37
37 | 37
37 | 36
37 | 36
37 | 36
37 | 36
37 | 36
37 | 36
37 | 37
37 | 37
37 | 37
37 | 37
38 | 36
38 | 35
38 | 35
38 | 35
38 | 36
38 | 36
38 | 35
38 | 35
38 | 35
38 | 34
38 | 34
38 | 33
38 | 33
38 | 33
38 | 33
38 | 33
38 | 33
38 | 32
38 | 32
38 | 31
38 | 31
38 | 31
38 | 30
38 | 30
38 | 30
38 | 30
38 | 30
38 | 30
38 | 29
38 | 29
38 | 29
38 | 28
38 | 28
38 | 28
38 | 28
38 | 28
38 | 28
38 | 28
38 | 27
38 | 27
38 | 26
38 | 25
38 | 25
38 | 25
38 | 25
38 | 25
38 | 25
38 | 25
38 | 25
38 | 25
38 | 25
38 | 25
38 | 24
38 | 24
38 | 24
38 | 24
38 | 24
38 | 24
37 | 24
37 | 24
37 | 23
37 | 23
37 | 23
37 | 23
37 | 23
37 | 22
37 | 22
37 | 22
37 | 22
37 | 22
37 | 22
37 | 22
37 | 22
37 | 22
37 | 22
37 | 22
37 | 22
37 | 22
37 | 22
37 | 23
37 | 23
37 | 23
37 | 23
37 | 23
37 | 23
37 | 23
37 | 23
37 | 23
37 | 23
37 | 23
37 | 23
37 | 23
37 | 22
37 | 22
37 | 22
37 | 21
37 | 21
37 | 21
37 | 22
37 | 22
36 | 22
36 | 22
36 | 22
36 | 22
36 | 22
36 | 22
36 | 22
36 | 22
36 | 22
36 | 22
36 | 22
36 | 22
36 | 22
36 | 22
36 | 22
36 | 22
36 | 21
36 | 21
36 | 21
36 | 21
36 | 21
36 | 21
36 | 21
36 | 21
36 | 21
36 | 21
36 | 21
36 | 21
36 | 21
36 | 21
36 | 21
36 | 22
36 | 22
36 | 22
36 | 22
36 | 23
36 | 23
36 | 23
36 | 23
36 | 23
36 | 23
36 | 23
36 | 23
36 | 23
36 | 23
36 | 23
36 | 22
35 | 22
35 | 23
35 | 23
35 | 23
35 | 23
35 | 23
35 | 23
35 | 23
35 | 23
35 | 23
35 | 23
35 | 23
35 | 23
35 | 23
35 | 22
35 | 22
35 | 22
35 | 22
35 | 22
35 | 22
35 | 23
35 | 23
35 | 23
35 | 23
35 | 23
35 | 23
35 | 23
35 | 23
35 | 22
35 | 23
35 | 22
35 | 22
35 | 22
35 | 22
35 | 22
35 | 22
35 | 22
35 | 22
35 | 21
35 | 21
35 | 21
35 | 21
35 | 21
35 | 21
35 | 21
35 | 21
35 | 21
35 | 21
35 | 21
35 | 21
35 | 21
35 | 21
35 | 21
35 | 21
35 | 20
35 | 20
35 | 20
35 | 20
35 | 20
34 | 20
34 | 20
34 | 20
34 | 20
34 | 20
34 | 21
34 | 21
34 | 21
34 | 21
34 | 22
34 | 22
34 | 22
34 | 23
34 | 24
34 | 24
34 | 24
34 | 24
34 | 24
34 | 24
34 | 23
34 | 23
34 | 22
34 | 22
34 | 22
34 | 23
34 | 24
34 | 24
34 | 25
34 | 26
34 | 26
34 | 26
34 | 25
34 | 24
34 | 23
34 | 23
34 | 22
34 | 22
34 | 21
34 | 21
34 | 21
34 | 21
34 | 20
34 | 20
34 | 18
34 | 18
34 | 18
34 | 18
34 | 18
34 | 18
34 | 18
34 | 18
34 | 18
34 | 18
34 | 18
33 | 18
34 | 18
33 | 18
33 | 16
33 | 16
33 | 16
33 | 16
33 | 16
33 | 16
33 | 16
33 | 16
33 | 16
33 | 16
33 | 16
33 | 16
33 | 16
33 | 14
33 | 14
33 | 14
33 | 14
33 | 14
33 | 14
33 | 14
33 | 14
33 | 14
33 | 14
33 | 14
33 | 14
33 | 14
33 | 14
33 | 14
33 | 14
33 | 14
33 | 14
33 | 14
33 | 14
33 | 14
33 | 14
33 | 14
33 | 14
33 | 14
33 | 14
33 | 12
33 | 12
33 | 12
33 | 12
33 | 12
33 | 12
33 | 12
33 | 12
33 | 12
33 | 12
33 | 12
33 | 12
33 | 12
33 | 12
33 | 12
33 | 12
33 | 12
33 | 12
33 | 12
33 | 12

## 7
25 | 0
25 | 0
25 | 0
25 | 0
25 | 0
25 | 0
25 | 0
25 | 0
25 | 0
25 | 0
25 | 0
25 | 0
25 | 0
25 | 0
25 | 0
25 | 0
25 | 0
25 | 0
25 | 0
25 | 0
25 | 0
25 | 0
25 | 0
25 | 0
25 | 0
25 | 0
25 | 0
26 | 0
25 | 0
25 | 0
25 | 0
25 | 0
25 | 0
25 | 0
25 | 0
25 | 0
25 | 0
25 | 0
26 | 0
25 | 0
25 | 0
26 | 0
26 | 0
26 | 0
26 | 0
25 | 0
26 | 0
26 | 0
26 | 0
26 | 0
26 | 0
26 | 0
26 | 0
26 | 0
26 | 0
26 | 0
26 | 0
26 | 0
26 | 0
26 | 0
26 | 0
26 | 0
26 | 0
26 | 0
26 | 0
26 | 0
26 | 0
26 | 0
26 | 0
25 | 0
26 | 0
26 | 0
26 | 0
26 | 0
26 | 0
26 | 0
26 | 0
26 | 0
25 | 0
26 | 0
26 | 0
26 | 0
26 | 0
26 | 4
27 | 12
27 | 20
27 | 22
27 | 24
28 | 27
28 | 30
28 | 31
29 | 33
29 | 37
30 | 38
30 | 39
30 | 40
31 | 39
31 | 41
31 | 43
32 | 43
32 | 43
32 | 43
32 | 43
33 | 45
33 | 45
33 | 47
34 | 46
34 | 48
34 | 51
34 | 50
35 | 50
35 | 50
35 | 51
35 | 49
36 | 50
36 | 50
36 | 50
36 | 50
37 | 51
37 | 54
37 | 58
38 | 59
38 | 61
38 | 60
39 | 61
39 | 61
39 | 61
39 | 61
39 | 61
40 | 61
40 | 62
40 | 61
40 | 61
40 | 60
40 | 61
40 | 60
41 | 60
41 | 60
41 | 60
41 | 59
41 | 58
41 | 57
41 | 59
42 | 59
42 | 59
42 | 59
42 | 59
42 | 59
42 | 59
42 | 59
42 | 58
42 | 58
42 | 59
43 | 59
43 | 58
43 | 59
43 | 57
43 | 56
43 | 55
43 | 54
43 | 54
43 | 54
43 | 54
43 | 53
43 | 53
43 | 52
43 | 51
43 | 50
43 | 50
43 | 49
43 | 50
43 | 49
43 | 49
43 | 49
43 | 48
43 | 47
43 | 46
43 | 46
43 | 45
43 | 45
43 | 44
43 | 44
43 | 43
43 | 43
42 | 42
42 | 41
42 | 41
42 | 41
42 | 40
42 | 40
42 | 40
42 | 40
42 | 40
42 | 40
42 | 39
42 | 39
42 | 38
42 | 38
42 | 37
42 | 37
42 | 37
41 | 37
41 | 36
41 | 36
41 | 36
41 | 36
41 | 35
41 | 35
41 | 35
41 | 35
41 | 35
41 | 35
41 | 35
41 | 35
41 | 34
41 | 33
41 | 33
41 | 32
41 | 32
41 | 32
41 | 32
41 | 32
41 | 32
40 | 32
40 | 32
40 | 32
40 | 32
40 | 32
40 | 32
40 | 32
40 | 32
40 | 32
40 | 32
40 | 32
40 | 32
40 | 32
40 | 32
40 | 32
40 | 32
40 | 32
40 | 32
40 | 32
40 | 32
40 | 32
40 | 32
40 | 32
40 | 32
40 | 32
40 | 31
39 | 31
39 | 31
39 | 31
39 | 31
39 | 31
39 | 32
39 | 32
39 | 32
39 | 32
39 | 32
39 | 33
39 | 33
39 | 32
39 | 32
39 | 32
39 | 32
39 | 32
39 | 32
39 | 31
39 | 31
39 | 31
39 | 31
39 | 30
39 | 30
39 | 30
39 | 30
38 | 30
38 | 30
38 | 30
38 | 30
38 | 29
38 | 30
38 | 30
38 | 30
38 | 30
38 | 30
38 | 30
38 | 31
38 | 31
38 | 31
38 | 31
38 | 31
38 | 31
38 | 31
38 | 31
38 | 32
38 | 32
38 | 32
38 | 32
38 | 32
38 | 32
38 | 32
38 | 31
38 | 31
38 | 31
38 | 31
38 | 31
38 | 31
38 | 31
37 | 31
37 | 31
37 | 31
37 | 31
37 | 31
37 | 31
37 | 31
37 | 31
37 | 31
37 | 31
37 | 31
37 | 31
37 | 31
37 | 31
37 | 32
37 | 32
37 | 32
37 | 32
37 | 32
37 | 32
37 | 32
37 | 32
37 | 32
37 | 31
37 | 32
37 | 32
37 | 32
37 | 32
37 | 32
37 | 32
37 | 32
37 | 31
37 | 31
37 | 31
37 | 31
37 | 31
37 | 31
37 | 31
37 | 31
37 | 31
37 | 31
37 | 31
37 | 30
37 | 30
37 | 30
37 | 30
37 | 30
37 | 30
36 | 30
36 | 29
36 | 29
36 | 29
36 | 29
36 | 29
36 | 29
36 | 29
36 | 29
36 | 29
36 | 29
36 | 29
36 | 29
36 | 30
36 | 30
36 | 30
36 | 31
36 | 31
36 | 31
36 | 31
36 | 31
36 | 32
36 | 32
36 | 33
36 | 32
36 | 32
36 | 32
36 | 31
36 | 31
36 | 32
36 | 32
36 | 33
36 | 33
35 | 33
35 | 33
35 | 34
35 | 34
35 | 34
35 | 33
35 | 33
35 | 32
35 | 31
35 | 31
35 | 31
35 | 31
35 | 30
35 | 29
35 | 29
35 | 28
35 | 27
35 | 27
35 | 27
35 | 26
35 | 26
35 | 26
35 | 26
35 | 26
35 | 25
35 | 25
35 | 25
35 | 25
35 | 25
35 | 25
35 | 25
35 | 25
35 | 24
35 | 24
35 | 24
35 | 24
35 | 24
35 | 24
35 | 24
35 | 24
35 | 23
35 | 24
35 | 24
35 | 24
35 | 24
35 | 24
35 | 24
35 | 23
35 | 24
35 | 24
35 | 24
35 | 24
35 | 23
35 | 24
34 | 23
34 | 24
34 | 23
34 | 24
34 | 23
34 | 23
34 | 23
34 | 23
34 | 23
34 | 23
34 | 23
34 | 23
34 | 23
34 | 23
34 | 23
34 | 23
34 | 23
34 | 23
34 | 23
34 | 23
34 | 24
34 | 23
34 | 23
34 | 23
34 | 23
34 | 23
34 | 23
34 | 23
34 | 23
34 | 23
34 | 23
34 | 23
34 | 23
34 | 23
34 | 23
34 | 23
34 | 23

## 8
26 | 0
26 | 0
26 | 0
26 | 0
26 | 0
26 | 0
26 | 0
26 | 0
26 | 0
26 | 0
26 | 0
26 | 0
26 | 0
26 | 0
26 | 0
26 | 0
26 | 0
26 | 0
26 | 0
26 | 0
26 | 0
26 | 0
26 | 0
26 | 0
26 | 0
26 | 0
26 | 0
26 | 0
26 | 0
26 | 0
26 | 0
26 | 0
26 | 0
26 | 0
26 | 0
26 | 0
26 | 0
26 | 0
26 | 0
26 | 0
26 | 0
26 | 0
26 | 0
26 | 0
26 | 0
26 | 0
26 | 0
26 | 0
26 | 0
26 | 0
26 | 0
26 | 0
26 | 0
26 | 0
26 | 0
26 | 0
26 | 0
26 | 0
26 | 0
26 | 0
26 | 0
26 | 0
26 | 0
26 | 0
26 | 0
25 | 0
26 | 0
26 | 0
26 | 0
26 | 0
26 | 0
26 | 0
26 | 0
26 | 0
26 | 0
26 | 0
26 | 0
26 | 0
26 | 0
26 | 0
26 | 0
26 | 0
26 | 0
26 | 0
26 | 0
26 | 0
26 | 0
26 | 0
26 | 2
27 | 4
27 | 6
27 | 6
27 | 8
27 | 10
28 | 12
28 | 12
28 | 14
28 | 16
28 | 18
29 | 16
29 | 16
29 | 18
29 | 16
29 | 18
29 | 20
30 | 20
30 | 20
30 | 21
30 | 21
30 | 21
30 | 21
31 | 21
31 | 21
31 | 21
31 | 21
31 | 21
32 | 21
32 | 22
32 | 23
32 | 23
32 | 22
33 | 23
33 | 24
33 | 24
33 | 24
33 | 25
34 | 26
34 | 27
34 | 27
34 | 27
34 | 27
34 | 27
35 | 27
35 | 27
35 | 27
35 | 27
35 | 27
35 | 27
35 | 27
35 | 27
36 | 27
36 | 27
36 | 27
36 | 27
36 | 27
36 | 27
36 | 28
37 | 28
37 | 28
37 | 28
37 | 28
37 | 27
37 | 28
37 | 28
37 | 28
37 | 28
37 | 28
37 | 27
37 | 27
37 | 27
38 | 27
38 | 26
38 | 26
38 | 26
38 | 26
38 | 26
38 | 25
38 | 25
38 | 24
38 | 24
38 | 24
38 | 24
38 | 24
38 | 24
38 | 23
38 | 23
38 | 23
38 | 23
38 | 22
38 | 23
38 | 23
38 | 23
38 | 23
38 | 22
38 | 22
38 | 22
38 | 21
38 | 21
38 | 21
38 | 21
38 | 22
38 | 22
38 | 22
38 | 21
38 | 21
38 | 21
38 | 21
38 | 20
38 | 20
37 | 20
38 | 20
37 | 20
37 | 20
37 | 20
37 | 20
37 | 20
37 | 20
37 | 20
37 | 20
37 | 20
37 | 20
37 | 20
37 | 20
37 | 20
37 | 20
37 | 20
37 | 20
37 | 18
37 | 16
37 | 16
37 | 16
37 | 16
37 | 16
37 | 16
37 | 16
37 | 16
37 | 16
37 | 16
37 | 16
37 | 16
37 | 16
37 | 16
37 | 16
37 | 16
37 | 16
37 | 16
37 | 16
37 | 16
37 | 14
37 | 16
37 | 16
37 | 16
37 | 16
37 | 16
36 | 16
36 | 16
36 | 16
36 | 16
36 | 16
36 | 16
36 | 16
36 | 16
36 | 18
36 | 18
36 | 16
36 | 18
36 | 18
36 | 18
36 | 18
36 | 18
36 | 18
36 | 18
36 | 18
36 | 18
36 | 18
36 | 18
36 | 18
36 | 16
36 | 16
36 | 16
36 | 16
36 | 16
36 | 16
36 | 16
36 | 16
36 | 16
36 | 16
36 | 16
36 | 16
36 | 16
36 | 16
36 | 16
36 | 16
36 | 16
36 | 16
36 | 16
36 | 16
36 | 16
36 | 16
36 | 16
36 | 16
36 | 16
36 | 16
36 | 18
36 | 18
35 | 20
35 | 20
35 | 20
35 | 20
35 | 20
35 | 20
35 | 20
35 | 20
35 | 20
35 | 20
35 | 20
35 | 20
35 | 20
35 | 20
35 | 20
35 | 20
35 | 20
35 | 20
35 | 20
35 | 20
35 | 20
35 | 20
35 | 20
35 | 20
35 | 20
35 | 20
35 | 20
35 | 20
35 | 20
35 | 20
35 | 20
35 | 20
35 | 20
35 | 20
35 | 20
35 | 20
35 | 20
35 | 20
35 | 20
35 | 20
35 | 20
35 | 20
35 | 20
35 | 20
35 | 20
35 | 20
35 | 20
35 | 20
35 | 20
35 | 20
35 | 18
35 | 18
35 | 18
35 | 18
35 | 18
35 | 20
35 | 20
35 | 18
35 | 18
35 | 20
35 | 18
35 | 18
34 | 18
34 | 16
34 | 16
34 | 16
34 | 16
34 | 16
34 | 16
34 | 16
34 | 16
34 | 16
34 | 16
34 | 16
34 | 16
34 | 16
34 | 16
34 | 16
34 | 16
34 | 16
34 | 16
34 | 16
34 | 16
34 | 16
34 | 16
34 | 16
34 | 16
34 | 16
34 | 16
34 | 14
34 | 14
34 | 14
34 | 14
34 | 14
34 | 14
34 | 14
34 | 14
34 | 12
34 | 12
34 | 12
34 | 12
34 | 12
34 | 12
34 | 12
34 | 12
34 | 12
34 | 12
34 | 12
34 | 12
34 | 12
34 | 12
34 | 12
34 | 12
34 | 12
34 | 12
34 | 12
34 | 12
34 | 12
34 | 12
34 | 12
34 | 12
34 | 12
34 | 12
34 | 12
33 | 12
33 | 12
33 | 12
33 | 12
33 | 12
33 | 12
33 | 12
33 | 12
33 | 12
33 | 12
33 | 12
33 | 12
33 | 12
33 | 12
33 | 12
33 | 12
33 | 12
33 | 12
33 | 12
33 | 12
33 | 12
33 | 12
33 | 12
33 | 12
33 | 12
33 | 12
33 | 12
33 | 12
33 | 12
33 | 12
33 | 12
33 | 12
33 | 12
33 | 12
33 | 12
33 | 12
33 | 12
33 | 14
33 | 14
33 | 14
33 | 14
33 | 14
33 | 14
33 | 14
33 | 16
33 | 16
33 | 16
33 | 16
33 | 16
33 | 16
33 | 16
33 | 16
33 | 16
33 | 16
33 | 16
33 | 14
33 | 14
33 | 14
33 | 14
33 | 14
33 | 14

## 9
25 | 0
25 | 0
25 | 0
25 | 0
25 | 0
25 | 0
25 | 0
25 | 0
25 | 0
25 | 0
25 | 0
25 | 0
25 | 0
25 | 0
25 | 0
25 | 0
25 | 0
25 | 0
25 | 0
25 | 0
25 | 0
25 | 0
25 | 0
25 | 0
25 | 0
25 | 0
25 | 0
25 | 0
25 | 0
25 | 0
25 | 0
25 | 0
25 | 0
25 | 0
25 | 0
25 | 0
25 | 0
25 | 0
25 | 0
25 | 0
25 | 0
25 | 0
25 | 0
25 | 0
25 | 0
25 | 0
25 | 0
25 | 0
25 | 0
25 | 0
25 | 0
25 | 0
25 | 0
25 | 0
25 | 0
25 | 0
25 | 0
25 | 0
25 | 0
25 | 0
25 | 0
25 | 0
25 | 0
25 | 0
25 | 0
25 | 0
25 | 0
25 | 0
25 | 0
25 | 0
25 | 0
25 | 0
25 | 0
25 | 0
25 | 0
25 | 0
25 | 0
25 | 0
25 | 0
25 | 0
25 | 0
25 | 0
25 | 0
25 | 0
26 | 0
26 | 0
26 | 0
26 | 0
26 | 0
26 | 0
26 | 0
26 | 0
26 | 0
26 | 0
26 | 0
26 | 2
26 | 4
26 | 4
27 | 8
27 | 10
27 | 10
27 | 10
27 | 10
27 | 10
27 | 12
27 | 12
27 | 12
27 | 12
27 | 12
27 | 14
28 | 14
28 | 16
28 | 16
28 | 16
28 | 16
28 | 18
28 | 18
28 | 20
28 | 20
28 | 20
28 | 21
28 | 21
29 | 21
29 | 22
29 | 23
29 | 24
29 | 25
29 | 25
29 | 25
29 | 25
29 | 25
30 | 26
30 | 26
30 | 26
30 | 27
30 | 27
30 | 28
30 | 28
30 | 28
30 | 28
30 | 28
31 | 28
31 | 28
31 | 28
31 | 28
31 | 28
31 | 28
31 | 28
31 | 29
31 | 29
31 | 30
31 | 30
31 | 30
31 | 30
31 | 30
32 | 30
32 | 31
32 | 31
32 | 31
32 | 31
32 | 30
32 | 30
32 | 31
32 | 31
32 | 31
32 | 31
32 | 30
32 | 30
32 | 30
32 | 30
32 | 30
32 | 30
32 | 30
32 | 30
32 | 30
32 | 30
32 | 30
32 | 29
32 | 30
32 | 30
32 | 30
32 | 30
32 | 30
32 | 30
33 | 30
33 | 29
33 | 29
33 | 29
33 | 29
33 | 29
33 | 29
33 | 29
33 | 29
33 | 29
33 | 29
33 | 29
33 | 29
33 | 29
33 | 29
33 | 28
33 | 28
33 | 28
33 | 28
33 | 28
33 | 28
33 | 28
33 | 28
33 | 28
33 | 28
33 | 28
33 | 27
33 | 28
33 | 28
33 | 28
33 | 28
33 | 28
33 | 27
33 | 27
33 | 27
33 | 27
33 | 27
33 | 27
33 | 27
33 | 27
33 | 27
33 | 26
33 | 26
33 | 27
33 | 27
33 | 27
33 | 26
33 | 26
33 | 27
33 | 26
33 | 26
33 | 27
33 | 26
33 | 26
33 | 26
33 | 26
33 | 26
33 | 26
33 | 26
33 | 26
33 | 26
33 | 26
33 | 26
33 | 26
33 | 26
33 | 26
33 | 26
33 | 25
33 | 25
33 | 25
33 | 26
33 | 25
33 | 25
33 | 25
33 | 25
33 | 25
33 | 25
33 | 25
33 | 25
33 | 25
33 | 25
33 | 25
33 | 25
33 | 25
33 | 25
33 | 25
33 | 25
33 | 25
33 | 25
33 | 25
33 | 25
33 | 25
33 | 25
33 | 25
33 | 25
33 | 25
33 | 25
33 | 25
33 | 25
33 | 25
33 | 25
33 | 25
33 | 24
33 | 24
33 | 24
33 | 24
33 | 24
33 | 24
33 | 24
33 | 24
33 | 24
33 | 24
33 | 24
33 | 24
33 | 24
33 | 25
33 | 25
33 | 25
33 | 25
33 | 25
33 | 25
33 | 25
33 | 25
33 | 25
33 | 25
33 | 25
33 | 25
33 | 25
33 | 25
33 | 25
33 | 25
33 | 25
33 | 25
33 | 25
33 | 25
33 | 25
33 | 25
33 | 24
33 | 24
33 | 24
33 | 24
33 | 24
33 | 24
33 | 24
33 | 24
33 | 24
33 | 24
33 | 24
33 | 24
33 | 24
33 | 24
33 | 24
33 | 24
33 | 24
33 | 24
33 | 24
33 | 24
33 | 24
33 | 24
33 | 24
33 | 24
33 | 24
33 | 24
33 | 24
33 | 24
33 | 23
33 | 24
33 | 24
32 | 24
32 | 24
32 | 23
32 | 23
32 | 24
32 | 23
32 | 23
32 | 23
33 | 23
32 | 23
32 | 23
32 | 23
32 | 23
32 | 23
32 | 23
32 | 23
32 | 23
32 | 23
32 | 23
32 | 23
32 | 23
32 | 23
32 | 22
32 | 22
32 | 22
32 | 22
32 | 22
32 | 22
32 | 22
32 | 22
32 | 22
32 | 22
32 | 22
32 | 22
32 | 22
32 | 22
32 | 22
32 | 22
32 | 22
32 | 22
32 | 22
32 | 22
32 | 22
32 | 22
32 | 22
32 | 22
32 | 22
32 | 22
32 | 22
32 | 21
32 | 21
32 | 21
32 | 21
32 | 21
32 | 21
32 | 21
32 | 21
32 | 21
32 | 20
32 | 20
32 | 20
32 | 20
32 | 20
32 | 20
32 | 20
32 | 20
32 | 20
32 | 20
32 | 20
32 | 20
32 | 20
32 | 20
32 | 20
32 | 20
32 | 20
32 | 20
32 | 20
32 | 20
32 | 20
32 | 20
32 | 20
32 | 20
32 | 20
32 | 20
32 | 20
32 | 20
32 | 20
32 | 20
32 | 20
32 | 20
32 | 20
32 | 20
32 | 20
32 | 20
32 | 20
32 | 20
32 | 20
32 | 20
32 | 20
32 | 20
32 | 20
32 | 20
32 | 20
32 | 20
32 | 20
32 | 20
32 | 20
32 | 20
32 | 20
32 | 20
32 | 20
32 | 20
32 | 20
31 | 20
31 | 20
31 | 20
32 | 20
31 | 20
31 | 20
31 | 20
31 | 20
31 | 20
31 | 20
31 | 20
31 | 20
31 | 20
31 | 18
31 | 18

## 10
26 | 0
26 | 0
26 | 0
26 | 0
26 | 0
26 | 0
26 | 0
26 | 0
26 | 0
26 | 0
26 | 0
26 | 0
26 | 0
26 | 0
26 | 0
26 | 0
26 | 0
26 | 0
26 | 0
26 | 0
26 | 0
26 | 0
26 | 0
26 | 0
26 | 0
26 | 0
26 | 0
26 | 0
26 | 0
26 | 0
26 | 0
26 | 0
26 | 0
26 | 0
26 | 0
26 | 0
26 | 0
26 | 0
26 | 0
26 | 0
26 | 0
26 | 0
26 | 0
26 | 0
26 | 0
26 | 0
26 | 0
26 | 0
26 | 0
26 | 0
26 | 0
26 | 0
26 | 0
26 | 0
26 | 0
26 | 0
26 | 0
26 | 0
26 | 0
26 | 0
26 | 0
26 | 0
26 | 0
26 | 0
26 | 0
26 | 0
26 | 0
26 | 0
26 | 0
26 | 0
26 | 0
26 | 0
26 | 0
26 | 0
26 | 0
26 | 0
26 | 0
26 | 0
26 | 0
26 | 0
26 | 0
26 | 0
26 | 0
26 | 0
26 | 0
26 | 0
26 | 4
26 | 6
26 | 8
26 | 10
27 | 12
27 | 14
27 | 16
27 | 18
27 | 18
27 | 18
27 | 18
27 | 20
28 | 20
28 | 20
28 | 20
28 | 20
28 | 21
28 | 22
28 | 22
28 | 24
29 | 24
29 | 25
29 | 26
29 | 26
29 | 26
29 | 27
30 | 28
30 | 27
30 | 27
30 | 27
30 | 28
30 | 28
31 | 29
31 | 30
31 | 32
31 | 33
31 | 35
31 | 35
32 | 35
32 | 35
32 | 34
32 | 34
32 | 35
32 | 36
33 | 37
33 | 37
33 | 36
33 | 36
33 | 36
33 | 35
33 | 35
33 | 36
34 | 37
34 | 37
34 | 38
34 | 38
34 | 37
34 | 37
34 | 37
34 | 38
34 | 38
34 | 38
35 | 39
35 | 40
35 | 40
35 | 40
35 | 41
35 | 41
35 | 40
35 | 40
35 | 39
35 | 39
35 | 39
35 | 39
35 | 38
35 | 38
36 | 38
36 | 38
36 | 38
36 | 38
36 | 37
36 | 37
36 | 37
36 | 37
36 | 38
36 | 37
36 | 37
36 | 37
36 | 37
36 | 36
36 | 37
36 | 36
36 | 36
36 | 36
36 | 36
36 | 36
36 | 36
36 | 35
36 | 35
36 | 35
36 | 35
36 | 35
36 | 35
36 | 35
36 | 35
36 | 34
36 | 34
36 | 34
36 | 34
36 | 34
36 | 34
36 | 34
36 | 34
36 | 33
36 | 33
36 | 33
36 | 33
36 | 33
36 | 32
36 | 32
36 | 31
36 | 31
36 | 31
36 | 31
36 | 31
36 | 31
36 | 31
36 | 31
36 | 31
36 | 31
36 | 31
36 | 31
36 | 31
36 | 30
36 | 30
36 | 30
36 | 30
36 | 30
36 | 29
36 | 29
36 | 29
36 | 29
36 | 29
36 | 29
36 | 29
36 | 29
36 | 29
36 | 29
36 | 29
36 | 29
36 | 29
36 | 29
36 | 29
36 | 29
36 | 29
36 | 29
36 | 30
36 | 29
36 | 29
36 | 29
36 | 29
36 | 29
36 | 29
36 | 29
36 | 29
36 | 29
36 | 29
36 | 29
36 | 29
36 | 29
36 | 29
36 | 29
36 | 29
36 | 29
36 | 29
36 | 29
36 | 29
36 | 29
36 | 29
36 | 29
36 | 29
36 | 29
36 | 29
35 | 29
35 | 29
35 | 29
35 | 28
35 | 28
35 | 28
35 | 28
35 | 28
35 | 28
35 | 28
35 | 27
35 | 27
35 | 27
35 | 27
35 | 27
35 | 28
35 | 28
35 | 28
35 | 28
35 | 28
35 | 28
35 | 28
35 | 28
35 | 28
35 | 28
35 | 28
35 | 28
35 | 28
35 | 28
35 | 28
35 | 28
35 | 28
35 | 28
35 | 29
35 | 29
35 | 29
35 | 29
35 | 29
35 | 29
35 | 29
35 | 29
35 | 29
35 | 29
35 | 29
35 | 28
35 | 28
35 | 28
35 | 28
35 | 28
35 | 28
35 | 28
35 | 27
35 | 28
35 | 28
35 | 28
35 | 28
35 | 28
35 | 28
35 | 28
35 | 28
35 | 28
35 | 28
35 | 28
35 | 28
35 | 27
35 | 27
35 | 27
35 | 27
34 | 27
34 | 27
34 | 27
34 | 27
34 | 27
34 | 27
34 | 27
34 | 27
34 | 27
34 | 27
34 | 27
34 | 27
34 | 26
34 | 26
34 | 27
34 | 26
34 | 26
34 | 26
34 | 26
34 | 26
34 | 26
34 | 26
34 | 26
34 | 26
34 | 26
34 | 26
34 | 26
34 | 26
34 | 26
34 | 26
34 | 26
34 | 26
34 | 26
34 | 26
34 | 26
34 | 26
34 | 26
34 | 26
34 | 26
34 | 26
34 | 26
34 | 26
34 | 26
34 | 26
34 | 26
34 | 26
34 | 27
34 | 27
34 | 27
34 | 27
34 | 26
34 | 26
34 | 26
34 | 26
34 | 26
34 | 26
34 | 26
34 | 26
34 | 26
34 | 25
34 | 25
34 | 25
34 | 25
34 | 24
34 | 24
34 | 24
34 | 24
34 | 24
34 | 24
34 | 24
34 | 24
33 | 24
33 | 24
33 | 24
33 | 24
33 | 23
33 | 24
33 | 23
33 | 23
33 | 24
33 | 24
33 | 23
33 | 23
33 | 23
33 | 23
33 | 23
33 | 23
33 | 23
33 | 23
33 | 23
33 | 22
33 | 23
33 | 23
33 | 22
33 | 22
33 | 22
33 | 21
33 | 22
33 | 22
33 | 22
33 | 22
33 | 22
33 | 22
33 | 22
33 | 22
33 | 22
33 | 22
33 | 22
33 | 22
33 | 21
33 | 22
33 | 21
33 | 21
33 | 21
33 | 21
33 | 21
33 | 21
33 | 21
33 | 21
33 | 21
33 | 21
33 | 21
33 | 21
33 | 21
33 | 21
33 | 21
33 | 21
33 | 21
33 | 21
33 | 21
33 | 21
33 | 21
33 | 21
33 | 21
33 | 21
33 | 21
33 | 21
33 | 21
33 | 21
33 | 21
33 | 21
33 | 21
33 | 21

## 11
25 | 0
26 | 0
25 | 0
26 | 0
25 | 0
25 | 0
25 | 0
26 | 0
25 | 0
26 | 0
25 | 0
25 | 0
25 | 0
25 | 0
25 | 0
25 | 0
25 | 0
25 | 0
25 | 0
25 | 0
25 | 0
25 | 0
25 | 0
25 | 0
25 | 0
25 | 0
25 | 0
25 | 0
25 | 0
25 | 0
25 | 0
25 | 0
25 | 0
25 | 0
25 | 0
25 | 0
25 | 0
25 | 0
25 | 0
25 | 0
26 | 0
25 | 0
25 | 0
25 | 0
25 | 0
25 | 0
25 | 0
25 | 0
25 | 0
25 | 0
25 | 0
25 | 0
25 | 0
25 | 0
25 | 0
26 | 0
25 | 0
25 | 0
25 | 0
25 | 0
25 | 0
25 | 0
25 | 0
26 | 0
25 | 0
26 | 0
25 | 0
25 | 0
26 | 0
25 | 0
25 | 0
26 | 0
25 | 0
26 | 0
25 | 0
25 | 0
25 | 0
25 | 0
25 | 0
25 | 0
25 | 0
25 | 0
26 | 0
26 | 0
26 | 0
26 | 0
26 | 0
26 | 2
27 | 6
27 | 10
27 | 12
27 | 14
27 | 14
27 | 16
28 | 18
28 | 20
28 | 21
28 | 21
28 | 22
29 | 22
29 | 23
29 | 23
29 | 23
29 | 23
30 | 24
30 | 25
30 | 26
30 | 27
30 | 28
30 | 28
31 | 28
31 | 28
31 | 28
31 | 28
32 | 28
32 | 29
32 | 29
32 | 29
32 | 29
32 | 29
33 | 29
33 | 30
33 | 30
33 | 31
34 | 31
34 | 32
34 | 34
34 | 35
34 | 35
35 | 35
35 | 35
35 | 34
35 | 34
35 | 33
35 | 33
35 | 33
35 | 33
35 | 33
35 | 33
36 | 33
36 | 33
36 | 33
36 | 33
36 | 33
36 | 33
36 | 33
36 | 33
36 | 33
36 | 33
36 | 34
37 | 34
37 | 34
37 | 34
37 | 34
37 | 34
37 | 34
37 | 34
37 | 33
37 | 33
37 | 33
37 | 33
37 | 33
37 | 33
37 | 33
37 | 33
37 | 32
37 | 32
37 | 31
37 | 31
38 | 31
38 | 31
38 | 31
38 | 31
38 | 31
38 | 31
38 | 31
38 | 31
38 | 30
38 | 30
38 | 30
38 | 30
38 | 29
38 | 29
38 | 29
38 | 29
38 | 29
38 | 28
37 | 28
37 | 28
37 | 28
37 | 28
37 | 28
37 | 28
37 | 28
37 | 28
37 | 28
37 | 27
37 | 27
37 | 27
37 | 26
37 | 26
37 | 26
37 | 26
37 | 26
37 | 26
37 | 26
37 | 26
37 | 26
37 | 26
37 | 26
37 | 25
37 | 25
37 | 25
37 | 25
37 | 25
37 | 25
37 | 25
37 | 25
37 | 25
37 | 24
37 | 24
37 | 24
37 | 24
37 | 24
37 | 24
37 | 24
37 | 24
36 | 24
36 | 24
36 | 24
36 | 24
36 | 24
36 | 24
36 | 24
36 | 23
36 | 24
36 | 24
36 | 24
36 | 24
36 | 24
36 | 24
36 | 24
36 | 24
36 | 24
36 | 24
36 | 24
36 | 24
36 | 24
36 | 24
36 | 24
36 | 24
36 | 24
36 | 24
36 | 24
36 | 24
36 | 24
36 | 24
36 | 24
36 | 24
36 | 24
36 | 24
36 | 24
36 | 24
36 | 24
36 | 24
36 | 24
36 | 24
36 | 24
36 | 24
36 | 24
36 | 24
36 | 24
36 | 24
36 | 24
36 | 24
36 | 24
36 | 24
36 | 23
36 | 23
36 | 23
36 | 23
36 | 23
36 | 23
36 | 23
36 | 23
35 | 23
35 | 23
36 | 23
35 | 24
35 | 24
35 | 24
35 | 24
35 | 24
35 | 24
35 | 24
35 | 24
35 | 24
35 | 24
35 | 24
35 | 24
35 | 24
35 | 24
35 | 24
35 | 24
35 | 24
35 | 24
35 | 24
35 | 24
35 | 24
35 | 25
35 | 25
35 | 25
35 | 25
35 | 25
35 | 25
35 | 24
35 | 24
35 | 24
35 | 24
35 | 24
35 | 24
35 | 24
35 | 24
35 | 24
35 | 24
35 | 24
35 | 24
35 | 24
35 | 24
35 | 24
35 | 24
35 | 24
35 | 24
35 | 24
35 | 24
35 | 24
35 | 24
35 | 24
35 | 24
35 | 24
35 | 24
35 | 24
35 | 23
35 | 23
35 | 23
35 | 23
35 | 23
35 | 23
34 | 23
35 | 23
34 | 23
34 | 23
34 | 23
34 | 23
34 | 23
34 | 22
34 | 22
34 | 22
34 | 22
34 | 22
34 | 22
34 | 22
34 | 22
34 | 22
34 | 22
34 | 22
34 | 22
34 | 22
34 | 21
34 | 21
34 | 21
34 | 22
34 | 22
34 | 22
34 | 22
34 | 22
34 | 22
34 | 23
34 | 23
34 | 23
34 | 24
34 | 24
34 | 24
34 | 23
34 | 23
34 | 23
34 | 23
34 | 23
34 | 22
34 | 22
34 | 22
34 | 22
34 | 22
34 | 22
34 | 22
34 | 22
34 | 22
34 | 22
33 | 22
34 | 22
33 | 21
33 | 21
33 | 21
33 | 21
33 | 21
33 | 21
33 | 20
33 | 18
33 | 18
33 | 18
33 | 18
33 | 16
33 | 16
33 | 16
33 | 16
33 | 16
33 | 16
33 | 18
33 | 18
33 | 18
33 | 18
33 | 18
33 | 18
33 | 18
33 | 16
33 | 16
33 | 16
33 | 18
33 | 16
33 | 18
33 | 18
33 | 16
33 | 18
33 | 18
33 | 18
33 | 18
33 | 18
33 | 16
33 | 18
33 | 18
33 | 18
33 | 18
33 | 18
33 | 18
33 | 18
33 | 18
33 | 18
33 | 18
33 | 18
33 | 18
33 | 18
33 | 18
33 | 18
33 | 16
33 | 16
33 | 16
33 | 16
33 | 16
33 | 16
33 | 16
33 | 16
33 | 16
33 | 18
33 | 18
33 | 18
33 | 18
33 | 18
33 | 18
33 | 18
33 | 20
33 | 20
33 | 20
33 | 20
33 | 20
33 | 18
33 | 18
33 | 18
32 | 18
32 | 18
32 | 18

## 12
25 | 0
25 | 0
25 | 0
25 | 0
25 | 0
25 | 0
25 | 0
25 | 0
25 | 0
25 | 0
25 | 0
25 | 0
25 | 0
25 | 0
25 | 0
25 | 0
25 | 0
25 | 0
25 | 0
25 | 0
25 | 0
25 | 0
25 | 0
25 | 0
25 | 0
25 | 0
25 | 0
25 | 0
25 | 0
25 | 0
25 | 0
25 | 0
25 | 0
25 | 0
25 | 0
25 | 0
25 | 0
26 | 0
25 | 0
25 | 0
25 | 0
25 | 0
25 | 0
25 | 0
25 | 0
25 | 0
25 | 0
25 | 0
25 | 0
25 | 0
25 | 0
25 | 0
25 | 0
25 | 0
25 | 0
25 | 0
25 | 0
25 | 0
25 | 0
25 | 0
25 | 0
25 | 0
25 | 0
25 | 0
25 | 0
25 | 0
25 | 0
25 | 0
25 | 0
25 | 0
25 | 0
25 | 0
26 | 0
25 | 0
25 | 0
25 | 0
25 | 0
25 | 0
25 | 0
26 | 0
25 | 0
26 | 0
26 | 0
26 | 0
26 | 0
26 | 0
26 | 0
26 | 0
26 | 0
26 | 2
26 | 4
26 | 6
27 | 8
27 | 10
27 | 14
27 | 14
27 | 16
27 | 18
28 | 21
28 | 21
28 | 22
28 | 22
28 | 22
28 | 22
29 | 22
29 | 21
29 | 22
29 | 23
29 | 23
29 | 23
29 | 24
30 | 24
30 | 24
30 | 25
30 | 24
30 | 25
30 | 26
31 | 25
31 | 25
31 | 25
31 | 24
31 | 24
31 | 25
32 | 26
32 | 27
32 | 28
32 | 28
32 | 28
32 | 28
33 | 29
33 | 30
33 | 30
33 | 30
33 | 30
33 | 31
33 | 31
33 | 31
34 | 31
34 | 31
34 | 31
34 | 31
34 | 31
34 | 31
34 | 31
35 | 32
35 | 33
35 | 33
35 | 33
35 | 33
35 | 33
35 | 33
35 | 33
35 | 33
35 | 34
35 | 34
35 | 34
35 | 33
36 | 33
36 | 32
36 | 33
36 | 33
36 | 33
36 | 32
36 | 32
36 | 32
36 | 32
36 | 31
36 | 31
36 | 31
36 | 31
36 | 31
36 | 31
36 | 31
36 | 30
36 | 30
36 | 29
36 | 29
36 | 29
36 | 29
36 | 28
36 | 28
36 | 28
36 | 28
36 | 28
36 | 28
36 | 27
36 | 27
36 | 27
36 | 27
36 | 27
36 | 27
36 | 27
36 | 27
36 | 27
36 | 27
36 | 27
36 | 26
36 | 26
36 | 26
36 | 26
36 | 26
36 | 26
36 | 26
36 | 26
36 | 26
36 | 26
36 | 26
36 | 25
36 | 25
36 | 25
36 | 25
36 | 25
36 | 25
36 | 25
36 | 24
36 | 24
36 | 24
36 | 24
36 | 24
36 | 24
36 | 24
36 | 23
36 | 23
36 | 23
36 | 23
36 | 23
36 | 23
36 | 23
36 | 23
36 | 23
36 | 23
36 | 23
36 | 23
36 | 23
36 | 23
36 | 23
36 | 23
36 | 23
36 | 23
36 | 23
36 | 23
36 | 23
36 | 23
36 | 23
36 | 23
36 | 23
36 | 23
36 | 23
36 | 23
36 | 23
36 | 23
36 | 23
36 | 23
36 | 23
36 | 23
36 | 23
36 | 23
36 | 23
36 | 24
36 | 24
36 | 23
36 | 23
36 | 23
36 | 23
36 | 23
36 | 23
36 | 23
35 | 23
35 | 23
35 | 23
35 | 23
35 | 23
35 | 22
35 | 22
35 | 22
35 | 22
35 | 22
35 | 23
35 | 22
35 | 22
35 | 22
35 | 22
35 | 22
35 | 22
35 | 22
35 | 22
35 | 22
35 | 22
35 | 22
35 | 22
35 | 22
35 | 22
35 | 22
35 | 22
35 | 22
35 | 22
35 | 22
35 | 22
35 | 23
35 | 23
35 | 23
35 | 23
35 | 23
35 | 23
35 | 23
35 | 23
35 | 23
35 | 23
35 | 23
35 | 23
35 | 23
35 | 23
35 | 23
35 | 23
35 | 23
35 | 23
35 | 23
35 | 23
35 | 23
35 | 23
35 | 23
35 | 23
35 | 23
35 | 23
35 | 23
35 | 23
35 | 23
34 | 23
34 | 23
34 | 23
34 | 23
34 | 23
34 | 23
34 | 23
34 | 22
34 | 22
34 | 22
34 | 22
34 | 23
34 | 22
34 | 22
34 | 22
34 | 22
34 | 22
34 | 22
34 | 22
34 | 21
34 | 22
34 | 22
34 | 21
34 | 21
34 | 21
34 | 21
34 | 21
34 | 21
34 | 21
34 | 21
34 | 21
34 | 21
34 | 21
34 | 21
34 | 20
34 | 20
34 | 20
34 | 20
34 | 20
34 | 20
34 | 20
34 | 18
34 | 18
34 | 18
34 | 18
34 | 20
34 | 20
34 | 20
34 | 20
34 | 20
34 | 20
34 | 20
34 | 18
34 | 18
34 | 20
34 | 20
34 | 20
34 | 20
34 | 20
34 | 20
34 | 20
34 | 20
34 | 20
34 | 18
34 | 18
34 | 18
33 | 18
33 | 18
33 | 18
33 | 18
33 | 18
33 | 18
33 | 18
33 | 18
33 | 18
33 | 18
33 | 18
33 | 18
33 | 18
33 | 16
33 | 16
33 | 16
33 | 16
33 | 16
33 | 16
33 | 16
33 | 16
33 | 16
33 | 16
33 | 16
33 | 16
33 | 14
33 | 14
33 | 12
33 | 12
33 | 12
33 | 12
33 | 12
33 | 12
33 | 14
33 | 14
33 | 14
33 | 14
33 | 14
33 | 14
33 | 14
33 | 14
33 | 14
33 | 14
33 | 14
33 | 14
33 | 14
33 | 14
33 | 14
33 | 14
33 | 14
33 | 14
33 | 14
33 | 14
33 | 14
33 | 14
33 | 14
33 | 14
33 | 14
33 | 14
33 | 14
33 | 14
33 | 14
33 | 14
33 | 14
33 | 14
33 | 16
33 | 14
33 | 16
33 | 16
33 | 16
33 | 16
33 | 16
33 | 16
33 | 16
33 | 16
33 | 16
33 | 16
33 | 16
32 | 16
32 | 16
32 | 16
32 | 16
32 | 16
32 | 14
32 | 14
32 | 12
32 | 12

## 13
26 | 0
26 | 0
26 | 0
26 | 0
26 | 0
26 | 0
26 | 0
26 | 0
26 | 0
26 | 0
26 | 0
26 | 0
26 | 0
26 | 0
26 | 0
26 | 0
26 | 0
26 | 0
26 | 0
26 | 0
26 | 0
26 | 0
26 | 0
26 | 0
26 | 0
26 | 0
26 | 0
26 | 0
26 | 0
26 | 0
26 | 0
26 | 0
26 | 0
26 | 0
26 | 0
26 | 0
26 | 0
26 | 0
26 | 0
26 | 0
26 | 0
26 | 0
26 | 0
26 | 0
26 | 0
26 | 0
26 | 0
26 | 0
26 | 0
26 | 0
26 | 0
26 | 0
26 | 0
26 | 0
26 | 0
26 | 0
26 | 0
26 | 0
26 | 0
26 | 0
26 | 0
26 | 0
26 | 0
26 | 0
26 | 0
26 | 0
26 | 0
26 | 0
26 | 0
26 | 0
26 | 0
26 | 0
26 | 0
26 | 0
26 | 0
26 | 0
26 | 0
26 | 0
26 | 0
26 | 0
26 | 0
26 | 0
26 | 0
26 | 0
26 | 0
26 | 0
26 | 0
26 | 0
26 | 0
26 | 0
26 | 0
26 | 2
27 | 2
27 | 2
27 | 4
27 | 6
27 | 10
27 | 10
27 | 10
27 | 10
27 | 8
27 | 6
27 | 6
27 | 8
28 | 10
28 | 12
28 | 14
28 | 16
28 | 18
28 | 18
28 | 18
28 | 18
28 | 18
29 | 20
29 | 20
29 | 20
29 | 21
29 | 20
29 | 21
29 | 21
29 | 21
29 | 21
29 | 23
30 | 23
30 | 23
30 | 24
30 | 24
30 | 25
30 | 26
31 | 26
31 | 27
31 | 28
31 | 29
31 | 29
31 | 29
31 | 28
31 | 27
31 | 27
31 | 27
31 | 27
31 | 28
31 | 27
31 | 28
31 | 29
31 | 29
31 | 29
31 | 29
32 | 29
32 | 29
32 | 30
32 | 31
32 | 31
32 | 31
32 | 31
32 | 31
32 | 31
32 | 31
32 | 31
32 | 31
32 | 31
32 | 31
32 | 31
32 | 31
32 | 30
32 | 31
33 | 31
33 | 30
33 | 30
33 | 30
33 | 30
33 | 30
33 | 30
33 | 30
33 | 30
33 | 30
33 | 30
33 | 30
33 | 30
33 | 30
33 | 29
33 | 29
33 | 29
33 | 29
33 | 29
33 | 29
33 | 29
33 | 29
33 | 29
33 | 28
33 | 28
33 | 28
33 | 28
33 | 28
33 | 28
33 | 28
33 | 28
33 | 28
33 | 28
33 | 28
33 | 28
33 | 27
33 | 27
33 | 27
33 | 27
33 | 27
33 | 27
33 | 27
33 | 27
33 | 27
33 | 26
33 | 26
33 | 26
33 | 26
33 | 26
33 | 26
33 | 26
33 | 26
33 | 26
33 | 26
33 | 25
33 | 25
33 | 25
33 | 25
33 | 25
33 | 25
33 | 25
33 | 25
33 | 25
33 | 24
33 | 24
33 | 24
33 | 24
33 | 24
33 | 24
33 | 24
33 | 24
33 | 24
33 | 24
33 | 24
33 | 24
33 | 24
33 | 24
33 | 23
33 | 23
33 | 23
33 | 23
33 | 23
33 | 24
33 | 24
33 | 24
33 | 24
33 | 24
33 | 24
33 | 24
33 | 24
33 | 24
33 | 24
33 | 24
33 | 24
33 | 24
33 | 24
33 | 24
33 | 24
33 | 24
33 | 24
33 | 24
33 | 24
33 | 24
33 | 24
33 | 24
33 | 24
33 | 24
33 | 24
33 | 24
33 | 24
33 | 24
33 | 24
33 | 24
33 | 24
33 | 24
33 | 24
33 | 23
33 | 23
33 | 23
33 | 23
33 | 23
33 | 23
33 | 23
33 | 23
33 | 23
33 | 23
33 | 23
33 | 23
33 | 23
33 | 23
33 | 23
33 | 23
33 | 24
33 | 23
33 | 23
33 | 23
33 | 24
33 | 23
33 | 23
33 | 23
33 | 23
33 | 23
33 | 23
33 | 23
33 | 23
33 | 23
33 | 24
33 | 24
33 | 24
33 | 24
33 | 24
33 | 24
33 | 24
33 | 23
33 | 23
33 | 23
33 | 23
33 | 23
33 | 23
33 | 23
33 | 23
33 | 23
33 | 23
33 | 23
33 | 23
33 | 23
33 | 23
33 | 23
33 | 23
33 | 23
33 | 23
33 | 23
33 | 23
33 | 23
33 | 23
33 | 23
33 | 23
33 | 23
33 | 23
33 | 23
33 | 23
33 | 23
33 | 23
33 | 23
33 | 23
33 | 22
33 | 22
33 | 22
33 | 22
33 | 22
33 | 21
33 | 21
32 | 22
33 | 21
33 | 21
33 | 21
33 | 21
33 | 21
33 | 21
33 | 21
33 | 21
33 | 21
33 | 21
33 | 21
33 | 21
32 | 21
32 | 21
32 | 21
32 | 21
32 | 21
32 | 21
32 | 21
32 | 21
32 | 21
32 | 21
32 | 22
32 | 22
32 | 22
32 | 22
32 | 22
32 | 22
32 | 22
32 | 22
32 | 21
32 | 21
32 | 21
32 | 21
32 | 21
32 | 21
32 | 21
32 | 21
32 | 21
32 | 21
32 | 21
32 | 21
32 | 21
32 | 21
32 | 21
32 | 20
32 | 20
32 | 20
32 | 20
32 | 20
32 | 20
32 | 20
32 | 18
32 | 20
32 | 18
32 | 18
32 | 18
32 | 18
32 | 18
32 | 18
32 | 18
32 | 18
32 | 18
32 | 18
32 | 18
32 | 18
32 | 18
32 | 18
32 | 18
32 | 18
32 | 18
32 | 18
32 | 18
32 | 18
32 | 18
32 | 16
32 | 18
32 | 18
32 | 18
32 | 16
32 | 18
32 | 18
32 | 18
32 | 16
32 | 16
32 | 18
32 | 16
32 | 16
32 | 18
32 | 16
32 | 16
32 | 16
32 | 16
32 | 16
32 | 16
32 | 16
32 | 16
32 | 16
32 | 16
32 | 16
32 | 16
32 | 16
32 | 16
32 | 16
32 | 16
32 | 16
32 | 16
32 | 16
32 | 16
32 | 16
32 | 16
32 | 16
32 | 16
32 | 16
32 | 16
32 | 16
32 | 14
32 | 14
32 | 14
32 | 12
32 | 12
32 | 12

## 14
25 | 0
25 | 0
25 | 0
25 | 0
25 | 0
25 | 0
25 | 0
25 | 0
25 | 0
25 | 0
25 | 0
25 | 0
25 | 0
25 | 0
25 | 0
25 | 0
25 | 0
25 | 0
25 | 0
25 | 0
25 | 0
25 | 0
25 | 0
25 | 0
25 | 0
25 | 0
25 | 0
25 | 0
25 | 0
25 | 0
25 | 0
25 | 0
25 | 0
25 | 0
25 | 0
25 | 0
25 | 0
25 | 0
25 | 0
25 | 0
25 | 0
25 | 0
25 | 0
25 | 0
25 | 0
25 | 0
25 | 0
25 | 0
25 | 0
25 | 0
25 | 0
25 | 0
25 | 0
25 | 0
25 | 0
25 | 0
25 | 0
25 | 0
25 | 0
25 | 0
25 | 0
25 | 0
25 | 0
25 | 0
25 | 0
25 | 0
25 | 0
25 | 0
25 | 0
25 | 0
25 | 0
25 | 0
25 | 0
25 | 0
25 | 0
25 | 0
25 | 0
25 | 0
25 | 0
25 | 0
25 | 0
26 | 0
26 | 0
27 | 0
28 | 0
29 | 6
30 | 6
31 | 10
32 | 10
33 | 12
34 | 14
35 | 14
35 | 16
36 | 12
36 | 12
37 | 18
38 | 16
39 | 18
40 | 21
41 | 18
41 | 14
42 | 18
43 | 16
43 | 16
44 | 18
45 | 18
46 | 22
47 | 21
47 | 21
48 | 16
48 | 21
48 | 21
49 | 18
49 | 18
49 | 16
50 | 18
52 | 20
52 | 22
53 | 20
53 | 25
54 | 21
54 | 21
55 | 18
56 | 22
56 | 24
55 | 22
56 | 16
55 | 21
56 | 16
56 | 21
56 | 16
55 | 16
56 | 14
56 | 16
56 | 18
56 | 14
56 | 14
56 | 16
56 | 12
56 | 14
56 | 14
56 | 14
56 | 10
56 | 14
56 | 10
55 | 12
55 | 8
55 | 14
55 | 12
55 | 12
55 | 8
55 | 10
55 | 14
55 | 14
55 | 12
55 | 10
55 | 10
54 | 8
55 | 14
54 | 10
54 | 10
54 | 8
54 | 8
54 | 4
53 | 6
53 | 6
53 | 8
53 | 6
53 | 4
52 | 2
52 | 4
52 | 4
52 | 6
52 | 6
52 | 6
52 | 6
52 | 6
52 | 4
52 | 4
51 | 4
51 | 2
50 | 2
50 | 2
50 | 2
50 | 2
50 | 2
49 | 2
49 | 0
49 | 0
49 | 2
49 | 0
49 | 2
48 | 0
48 | 0
48 | 0
48 | 0
48 | 0
48 | 0
48 | 0
47 | 0
47 | 0
47 | 0
47 | 0
47 | 0
47 | 0
46 | 0
46 | 0
46 | 0
46 | 0
46 | 0
46 | 0
46 | 0
46 | 0
45 | 0
45 | 0
45 | 0
45 | 0
45 | 0
44 | 0
44 | 0
44 | 0
44 | 0
44 | 0
44 | 0
44 | 0
44 | 0
44 | 0
44 | 0
44 | 0
44 | 0
44 | 2
44 | 0
43 | 0
43 | 0
43 | 0
43 | 2
43 | 2
43 | 2
43 | 2
43 | 0
43 | 2
43 | 2
43 | 0
43 | 2
43 | 2
43 | 2
43 | 2
42 | 2
42 | 2
42 | 2
42 | 2
42 | 2
42 | 2
42 | 2
42 | 2
42 | 4
42 | 2
42 | 2
42 | 2
42 | 2
42 | 2
42 | 4
41 | 2
41 | 2
41 | 2
41 | 4
41 | 4
41 | 4
41 | 2
41 | 4
41 | 4
41 | 4
41 | 4
41 | 4
41 | 4
40 | 4
40 | 4
40 | 4
40 | 6
40 | 4
40 | 6
40 | 6
40 | 6
40 | 8
40 | 8
40 | 8
40 | 8
40 | 8
40 | 8
40 | 8
40 | 8
40 | 8
40 | 8
40 | 8
40 | 10
40 | 10
40 | 10
39 | 10
39 | 10
39 | 10
39 | 10
39 | 12
39 | 10
39 | 12
39 | 12
39 | 12
39 | 12
39 | 12
39 | 12
39 | 14
39 | 12
39 | 14
39 | 14
39 | 14
39 | 14
39 | 14
39 | 14
39 | 14
39 | 14
39 | 14
39 | 14
39 | 16
39 | 16
39 | 16
39 | 16
39 | 16
39 | 16
39 | 18
39 | 16
38 | 16
38 | 16
38 | 18
38 | 16
38 | 16
38 | 16
38 | 18
38 | 16
38 | 16
38 | 18
38 | 18
38 | 16
38 | 16
38 | 16
38 | 16
38 | 16
38 | 16
38 | 16
38 | 18
38 | 18
38 | 16
38 | 16
37 | 18
37 | 16
37 | 16
37 | 16
37 | 16
37 | 16
37 | 16
37 | 16
37 | 16
37 | 18
37 | 18
37 | 18
37 | 18
37 | 16
37 | 16
37 | 18
37 | 18
36 | 18
36 | 18
36 | 18
36 | 18
36 | 18
36 | 20
36 | 21
36 | 21
36 | 21
36 | 22
36 | 22
36 | 22
36 | 23
36 | 23
36 | 23
36 | 23
36 | 23
36 | 23
36 | 24
36 | 24
36 | 24
36 | 23
36 | 23
36 | 23
36 | 23
36 | 23
36 | 23
35 | 23
35 | 23
35 | 25
35 | 26
35 | 27
35 | 29
35 | 30
35 | 31
35 | 32
35 | 33
35 | 33
35 | 34
35 | 34
35 | 35
35 | 35
35 | 36
35 | 36
35 | 36
35 | 36
35 | 36
35 | 36
35 | 37
35 | 38
35 | 39
35 | 41
35 | 41
35 | 42
35 | 42
35 | 42
35 | 42
35 | 42
35 | 42
35 | 42
35 | 42
35 | 42
35 | 40
35 | 38
35 | 36
35 | 35
35 | 34
35 | 32
35 | 31
35 | 31
35 | 30
35 | 30
35 | 29
35 | 29
35 | 28
35 | 28
35 | 27
35 | 27
35 | 27
35 | 27
35 | 27
35 | 27
35 | 27
35 | 26
35 | 26
35 | 26
35 | 26
35 | 26
35 | 26
35 | 25
35 | 25
35 | 25
35 | 25
35 | 25
35 | 25
35 | 24
35 | 24
35 | 24
34 | 25
34 | 24
34 | 25
34 | 25
34 | 25
34 | 25
34 | 25
34 | 25
34 | 25
34 | 25
34 | 25
34 | 25
34 | 26
34 | 26

## 15
24 | 0
24 | 0
24 | 0
25 | 0
24 | 0
24 | 0
25 | 0
25 | 0
24 | 0
24 | 0
24 | 0
24 | 0
24 | 0
25 | 0
25 | 0
25 | 0
24 | 0
25 | 0
25 | 0
25 | 0
25 | 0
25 | 0
25 | 0
25 | 0
25 | 0
25 | 0
25 | 0
25 | 0
25 | 0
25 | 0
25 | 0
25 | 0
25 | 0
25 | 0
25 | 0
25 | 0
25 | 0
25 | 0
25 | 0
25 | 0
25 | 0
25 | 0
25 | 0
25 | 0
25 | 0
25 | 0
25 | 0
25 | 0
25 | 0
25 | 0
25 | 0
25 | 0
25 | 0
25 | 0
25 | 0
25 | 0
25 | 0
25 | 0
25 | 0
25 | 0
25 | 0
25 | 0
25 | 0
25 | 0
25 | 0
25 | 0
25 | 0
25 | 0
25 | 0
25 | 0
25 | 0
25 | 0
25 | 0
25 | 0
25 | 0
25 | 0
25 | 0
25 | 0
25 | 0
25 | 0
26 | 0
27 | 12
28 | 23
29 | 31
30 | 36
32 | 43
33 | 45
35 | 55
37 | 57
37 | 59
39 | 64
40 | 67
41 | 69
41 | 67
42 | 67
43 | 73
44 | 74
46 | 74
48 | 84
48 | 85
49 | 85
51 | 90
52 | 89
53 | 91
54 | 96
54 | 96
56 | 103
57 | 106
57 | 104
58 | 109
59 | 111
59 | 109
59 | 107
62 | 107
63 | 120
64 | 121
65 | 127
66 | 132
67 | 136
68 | 143
69 | 145
69 | 143
69 | 147
70 | 147
70 | 150
70 | 146
70 | 143
70 | 142
70 | 139
70 | 141
70 | 138
71 | 142
71 | 140
70 | 141
70 | 137
70 | 138
70 | 137
69 | 133
70 | 128
69 | 128
69 | 123
69 | 123
69 | 121
69 | 120
69 | 116
68 | 115
68 | 117
68 | 113
67 | 112
67 | 109
67 | 108
67 | 106
67 | 110
67 | 105
66 | 104
66 | 101
66 | 98
66 | 96
66 | 96
66 | 99
66 | 97
66 | 94
65 | 94
65 | 92
65 | 90
65 | 88
64 | 86
64 | 82
63 | 80
63 | 75
63 | 73
63 | 73
62 | 71
62 | 69
62 | 69
61 | 67
61 | 66
61 | 68
60 | 62
60 | 62
60 | 60
59 | 57
59 | 58
59 | 58
58 | 56
58 | 55
58 | 52
57 | 53
57 | 53
56 | 50
56 | 50
56 | 49
55 | 48
55 | 47
55 | 46
55 | 45
54 | 43
54 | 44
54 | 45
54 | 45
53 | 45
53 | 45
53 | 43
53 | 45
52 | 43
52 | 41
52 | 40
52 | 38
52 | 38
52 | 38
51 | 38
51 | 38
51 | 37
50 | 35
50 | 35
50 | 34
50 | 35
49 | 33
49 | 32
49 | 32
49 | 32
48 | 32
48 | 32
48 | 32
48 | 34
48 | 35
48 | 36
48 | 36
48 | 37
48 | 37
48 | 39
48 | 38
48 | 38
48 | 39
47 | 38
47 | 39
47 | 39
47 | 39
47 | 40
47 | 39
47 | 40
47 | 41
47 | 40
47 | 40
47 | 40
47 | 41
47 | 42
47 | 40
47 | 42
47 | 42
46 | 40
46 | 40
46 | 40
46 | 40
46 | 41
46 | 41
46 | 41
46 | 40
46 | 41
46 | 40
45 | 40
45 | 40
45 | 39
45 | 39
45 | 39
45 | 39
45 | 39
45 | 38
45 | 38
45 | 38
44 | 38
44 | 38
44 | 39
44 | 38
44 | 38
44 | 38
44 | 38
44 | 38
44 | 39
44 | 39
44 | 40
44 | 40
43 | 40
43 | 40
43 | 41
43 | 41
43 | 41
43 | 40
43 | 40
43 | 39
43 | 39
43 | 40
43 | 39
42 | 39
42 | 39
42 | 39
42 | 40
42 | 39
42 | 39
42 | 39
42 | 40
42 | 40
42 | 39
42 | 39
42 | 40
42 | 39
42 | 40
42 | 40
42 | 41
41 | 40
41 | 40
41 | 40
41 | 40
41 | 40
41 | 40
41 | 40
41 | 40
41 | 40
41 | 40
41 | 40
41 | 40
41 | 41
41 | 41
41 | 41
41 | 41
41 | 41
41 | 41
41 | 41
41 | 40
41 | 40
41 | 40
40 | 39
40 | 39
40 | 38
40 | 38
40 | 38
40 | 38
40 | 38
40 | 38
40 | 38
40 | 38
40 | 37
40 | 38
40 | 38
40 | 38
40 | 38
40 | 39
40 | 39
40 | 39
39 | 38
39 | 38
39 | 37
39 | 36
39 | 36
39 | 36
39 | 36
39 | 35
39 | 35
39 | 35
39 | 36
39 | 36
39 | 36
39 | 37
38 | 37
38 | 38
38 | 37
38 | 38
38 | 38
38 | 38
38 | 38
38 | 38
38 | 39
38 | 40
38 | 40
38 | 40
37 | 41
37 | 42
37 | 42
37 | 42
37 | 42
37 | 41
37 | 40
37 | 41
37 | 45
37 | 47
37 | 50
37 | 51
37 | 52
37 | 54
37 | 57
37 | 57
37 | 56
37 | 55
36 | 55
36 | 56
36 | 58
36 | 59
36 | 59
36 | 60
36 | 61
36 | 63
36 | 64
36 | 63
36 | 63
36 | 63
36 | 63
36 | 64
36 | 64
36 | 66
36 | 64
36 | 63
36 | 62
35 | 60
35 | 61
35 | 62
35 | 63
35 | 63
35 | 62
35 | 61
35 | 60
35 | 59
35 | 59
35 | 58
35 | 59
35 | 59
35 | 58
35 | 57
35 | 56
35 | 55
35 | 54
35 | 54
35 | 56
35 | 55
35 | 55
35 | 56
35 | 57
35 | 57
35 | 58
35 | 58
35 | 58
35 | 58
35 | 57
35 | 57
35 | 56
35 | 56
35 | 57
35 | 57
35 | 58
35 | 58
35 | 58
35 | 59
35 | 59
35 | 59
35 | 59
35 | 60
34 | 61
34 | 62
34 | 62
34 | 62
34 | 61
34 | 60
34 | 59
34 | 59
34 | 59
34 | 59
34 | 58
34 | 57
34 | 57
34 | 56
34 | 54
34 | 52
34 | 51
34 | 49
34 | 48
34 | 47
34 | 47
34 | 45
34 | 43
34 | 41
34 | 40